## Sheet1
Number | Membrane | Pore radius (nm) | Water permeability (L/m2*h*bar) | Water contact angle (°) | zeta potential (mV) | Charge density (C/m2) | Volumetric charge density (mol/m3) | Hydraulic pressure (bar) | Single salt concentration (M) | Total concentration (M) | Ionic strength (I, M) | Targeted ion/cation activity coefficient (γ±) | Targeted ion/cation activity difference (a) | Overall ion/cation activity difference (a) | Absolute temperature (K) | Specific ion osmotic pressure (atm) | Overall osmotic pressure (atm) | Active area (cm2) | pH | Measurement time (h) | Targeted ion/cation | Mw (g/mol) | Valence | Ion charge density (C/nm) | Hydration enthalpy -ΔH (kJ/mol) | Hydration entropy -ΔS (J/(K*mol)) | Hydration Energy -ΔG (kJ/mol) | Diffusion coefficient D (10-9m2/s) | Pore_diffusion coefficient D (10-9m2/s) | Ionic radius (nm) | Stokes radius (nm) | Hydrated radius (nm) | Adsorption energy | Single salt (1)/Mixed salts (2) | Competing ion/cation | Mw (g/mol) | Valence | Ion charge density (C/nm) | Hydration enthalpy -ΔH (kJ/mol) | Hydration entropy -ΔS (J/(K*mol)) | Hydration Energy -ΔG (kJ/mol) | Diffusion coefficient D (10-9m2/s) | Pore_diffusion coefficient D (10-9m2/s) | Ionic radius (nm) | Stokes radius (nm) | Hydrated radius (nm) | Adsorption energy | Co-anion/anion | Mw (g/mol) | Valence | Ion charge density (C/nm) | Hydration enthalpy -ΔH (kJ/mol) | Hydration entropy -ΔS (J/(K*mol)) | Hydration Energy -ΔG (kJ/mol) | Diffusion coefficient D (10-9m2/s) | Pore_diffusion coefficient D (10-9m2/s) | Ionic radius (nm) | Stokes radius (nm) | Hydrated radius (nm) | Adsorption energy | Na+ | Li+ | Ca2+ | Mg2+
1 | DK | 0.2295 | 6.637 | 55.51 | -14.78 | -0.648 | -58.5 | 5 | 0.034221495 | 0.034221495 | 0.034221495 | 0.805081453 | 0.027551091 | 0.027551091 | 298.15 | 1.674539139 | 1.674539139 | 28.26 | 7 |  | Na+ | 22.9898 | 1 | 4.90438e-18 | 416 | 111.2 | 383 | 1.33 | 0.01734269 | 0.102 | 0.184 | 0.358 | -56.23 | 1 | Mg2+ | 24.305 | 2 | 1.96856e-17 | 1949 | 331.2 | 1837 | 0.71 | 0 | 0.072 | 0.345 | 0.428 | -102.52 | Cl- | 35.45 | 1 | 1.57485e-18 | 367 | 75.7 | 344 | 2.03 | 0.2876325 | 0.18 | 0.1208171 | 0.33 | -31.68 | 53.31 |  |  | 98.65
2 | DK | 0.2295 | 6.637 | 55.51 | -14.78 | -0.602 | -54.3 | 5 | 0.016615767 | 0.016615767 | 0.132926136 | 0.65226414 | 0.010837869 | 0.010837869 | 298.15 | 1.626097987 | 1.626097987 | 28.26 | 7 |  | Mg2+ | 24.305 | 2 | 1.96856e-17 | 1949 | 331.2 | 1837 | 0.71 | 0 | 0.072 | 0.345 | 0.428 | -102.52 | 1 | Na+ | 22.9898 | 1 | 4.90438e-18 | 416 | 111.2 | 383 | 1.33 | 0.01734269 | 0.102 | 0.184 | 0.358 | -56.23 | SO42- | 96.06 | 2 | 1.21344e-18 | 1035 | 200.4 | 975 | 1.07 | 0.0001437802 | 0.29 | 0.229213751 | 0.38 | -51.17 | 99.55 |  |  | 99.25
3 | NF270 | 0.41 | 15.34 | 32 | -43 | -0.26 | -13.1 | 2 | 0.0005 | 0.0005 | 0.0015 | 0.955622826 | 0.000477811 | 0.000477811 | 293.15 | 0.036083834 | 0.036083834 | 20.6 |  | 0.5 | Ca2+ | 40.078 | 2 | 1.0205e-17 | 1602 | 252.4 | 1527 | 0.79 | 0.01369464 | 0.1 | 0.310454067 | 0.412 | -18.74 | 1 | Mg2+ | 24.305 | 2 | 1.96856e-17 | 1949 | 331.2 | 1837 | 0.71 | 0.008355593 | 0.072 | 0.345 | 0.428 | -102.52 | Cl- | 35.45 | 1 | 1.57485e-18 | 367 | 75.7 | 344 | 2.03 | 0.8692125 | 0.18 | 0.1208171 | 0.33 | -31.68 |  |  | 34.1 | 39.3
4 | NF270 | 0.41 | 15.34 | 32 | -37.3 | -0.304 | -15.4 | 2 | 0.001 | 0.001 | 0.003 | 0.937823091 | 0.000937823 | 0.000937823 | 293.15 | 0.072167667 | 0.072167667 | 20.6 |  | 0.5 | Ca2+ | 40.078 | 2 | 1.0205e-17 | 1602 | 252.4 | 1527 | 0.79 | 0.01369464 | 0.1 | 0.310454067 | 0.412 | -18.74 | 1 | Mg2+ | 24.305 | 2 | 1.96856e-17 | 1949 | 331.2 | 1837 | 0.71 | 0.008355593 | 0.072 | 0.345 | 0.428 | -102.52 | Cl- | 35.45 | 1 | 1.57485e-18 | 367 | 75.7 | 344 | 2.03 | 0.8692125 | 0.18 | 0.1208171 | 0.33 | -31.68 |  |  | 29.8 | 36.3
5 | NF270 | 0.41 | 15.34 | 32 | -17.3 | -0.463 | -23.4 | 2 | 0.008 | 0.008 | 0.024 | 0.83396161 | 0.006671693 | 0.006671693 | 293.15 | 0.577341336 | 0.577341336 | 20.6 |  | 0.5 | Ca2+ | 40.078 | 2 | 1.0205e-17 | 1602 | 252.4 | 1527 | 0.79 | 0.01369464 | 0.1 | 0.310454067 | 0.412 | -18.74 | 1 | Mg2+ | 24.305 | 2 | 1.96856e-17 | 1949 | 331.2 | 1837 | 0.71 | 0.2932271 | 0.102 | 0.184 | 0.358 | -56.23 | Cl- | 35.45 | 1 | 1.57485e-18 | 367 | 75.7 | 344 | 2.03 | 0.8692125 | 0.18 | 0.1208171 | 0.33 | -31.68 |  |  | 32.4 | 40
6 | NF270 | 0.41 | 15.34 | 32 | -27.1 | -0.439 | -22.2 | 2 | 0.004 | 0.004 | 0.012 | 0.879512151 | 0.003518049 | 0.003518049 | 293.15 | 0.288670668 | 0.288670668 | 20.6 |  | 0.5 | Ca2+ | 40.078 | 2 | 1.0205e-17 | 1602 | 252.4 | 1527 | 0.79 | 0.01369464 | 0.1 | 0.310454067 | 0.412 | -18.74 | 1 | Mg2+ | 24.305 | 2 | 1.96856e-17 | 1949 | 331.2 | 1837 | 0.71 | 0.008355593 | 0.072 | 0.345 | 0.428 | -102.52 | Cl- | 35.45 | 1 | 1.57485e-18 | 367 | 75.7 | 344 | 2.03 | 0.8692125 | 0.18 | 0.1208171 | 0.33 | -31.68 |  |  | 27.1 | 36.7
7 | NF270 | 0.301 | 9.798333333 | 37.13 | -30.8 | -0.668 | -46 | 6 | 0.007345326 | 0.007345326 | 0.022035977 | 0.840313602 | 0.006172377 | 0.006172377 | 298.15 | 0.539136388 | 0.539136388 | 12.56 | 7 |  | Ca2+ | 40.078 | 2 | 1.0205e-17 | 1602 | 252.4 | 1527 | 0.79 | 0 | 0.1 | 0.310454067 | 0.412 | -18.74 | 1 | Mg2+ | 24.305 | 2 | 1.96856e-17 | 1949 | 331.2 | 1837 | 0.71 | 0 | 0.072 | 0.345 | 0.428 | -102.52 | Cl- | 35.45 | 1 | 1.57485e-18 | 367 | 75.7 | 344 | 2.03 | 0.5627563 | 0.18 | 0.1208171 | 0.33 | -31.68 |  |  | 47.292 | 58.845
8 | NF270 | 0.42 | 9.1 | 37.13 | -38.59 | -1.35 | -66.5 | 27.6 | 0.018020616 | 0.018020616 | 0.054061847 | 0.761467503 | 0.013722113 | 0.013722113 | 294.15 | 1.3049421 | 1.3049421 | 3.8 | 7 |  | Ca2+ | 40.078 | 2 | 1.0205e-17 | 1602 | 252.4 | 1527 | 0.79 | 0.01669539 | 0.1 | 0.31 | 0.41 | -18.74 | 1 | Mg2+ | 24.305 | 2 | 1.96856e-17 | 1949 | 331.2 | 1837 | 0.71 | 0.008870472 | 0.072 | 0.345 | 0.428 | -102.52 | Cl- | 35.45 | 1 | 1.57485e-18 | 367 | 75.7 | 344 | 2.03 | 0.8915879 | 0.18 | 0.1208171 | 0.33 | -31.68 |  |  | 42 | 56
9 | NF270 | 0.42 | 9.1 | 37.13 | -38.59 | -1.45 | -71.8 | 27.6 | 0.021006197 | 0.021006197 | 0.06301859 | 0.745114758 | 0.015652027 | 0.015652027 | 294.15 | 1.521139523 | 1.521139523 | 3.8 | 7 |  | Mg2+ | 24.305 | 2 | 1.96856e-17 | 1949 | 331.2 | 1837 | 0.71 | 0.008870472 | 0.072 | 0.345 | 0.428 | -102.52 | 1 | Ca2+ | 40.078 | 2 | 1.0205e-17 | 1602 | 252.4 | 1527 | 0.79 | 0.01669539 | 0.1 | 0.31 | 0.41 | -18.74 | Cl- | 35.45 | 1 | 1.57485e-18 | 367 | 75.7 | 344 | 2.03 | 0.8915879 | 0.18 | 0.1208171 | 0.33 | -31.68 |  |  | 42 | 56
10 | NF270 | 0.39581 | 11.3 | 37.13 | -38.7 | -0.863 | -45.2 | 10 | 0.007345326 | 0.007345326 | 0.022035977 | 0.840313602 | 0.006172377 | 0.006172377 | 298.15 | 0.539136388 | 0.539136388 | 14.5 |  |  | Ca2+ | 40.078 | 2 | 1.0205e-17 | 1602 | 252.4 | 1527 | 0.79 | 0.01108326 | 0.1 | 0.310454067 | 0.412 | -18.74 | 1 | Mg2+ | 24.305 | 2 | 1.96856e-17 | 1949 | 331.2 | 1837 | 0.71 | 0.007351302 | 0.072 | 0.345 | 0.428 | -102.52 | Cl- | 35.45 | 1 | 1.57485e-18 | 367 | 75.7 | 344 | 2.03 | 0.8360314 | 0.18 | 0.1208171 | 0.33 | -31.68 |  |  | 65.5 | 75.3
11 | NF270 | 0.458 | 11.72 | 37.13 | -19.65 | -0.712 | -32.2 | 5 | 0.034221495 | 0.034221495 | 0.034221495 | 0.805081453 | 0.027551091 | 0.027551091 | 298.15 | 1.674539139 | 1.674539139 | 28.26 | 7 |  | Na+ | 22.9898 | 1 | 4.90438e-18 | 416 | 111.2 | 383 | 1.33 | 0.3680951 | 0.102 | 0.184 | 0.358 | -56.23 | 1 | Mg2+ | 24.305 | 2 | 1.96856e-17 | 1949 | 331.2 | 1837 | 0.71 | 0.01279224 | 0.072 | 0.345 | 0.428 | -102.52 | Cl- | 35.45 | 1 | 1.57485e-18 | 367 | 75.7 | 344 | 2.03 | 0.9697135 | 0.18 | 0.1208171 | 0.33 | -31.68 | 35.39 |  |  | 89.46
12 | NF270 | 0.42 | 11.72 | 37.13 | -38.59 | -3.4 | -168 | 2 | 0.083078835 | 0.083078835 | 0.664630681 | 0.384625733 | 0.031954258 | 0.031954258 | 298.15 | 8.130489933 | 8.130489933 | 12.6 | 7 |  | Mg2+ | 24.305 | 2 | 1.96856e-17 | 1949 | 331.2 | 1837 | 0.71 | 0.008870472 | 0.072 | 0.345 | 0.428 | -102.52 | 1 | Na+ | 22.9898 | 1 | 4.90438e-18 | 416 | 111.2 | 383 | 1.33 | 0.3094906 | 0.102 | 0.184 | 0.358 | -56.23 | SO42- | 96.06 | 2 | 1.21344e-18 | 1035 | 200.4 | 975 | 1.07 | 0.133642 | 0.29 | 0.229213751 | 0.38 | -51.17 | 27.27 |  |  | 82.74
13 | NF270 | 0.42 | 11.72 | 37.13 | -38.59 | -2.66 | -131 | 2 | 0.070402703 | 0.070402703 | 0.21120811 | 0.583548447 | 0.041083388 | 0.041083388 | 298.15 | 5.167457547 | 5.167457547 | 12.6 | 7 |  | Na+ | 22.9898 | 1 | 4.90438e-18 | 416 | 111.2 | 383 | 1.33 | 0.3094906 | 0.102 | 0.184 | 0.358 | -56.23 | 1 | Mg2+ | 24.305 | 2 | 1.96856e-17 | 1949 | 331.2 | 1837 | 0.71 | 0.008870472 | 0.072 | 0.345 | 0.428 | -102.52 | SO42- | 96.06 | 2 | 1.21344e-18 | 1035 | 200.4 | 975 | 1.07 | 0.133642 | 0.29 | 0.229213751 | 0.38 | -51.17 | 27.27 |  |  | 82.74
14 | NF270 | 0.42 | 11.72 | 37.13 | -38.59 | -2.41 | -119 | 2 | 0.041539418 | 0.041539418 | 0.332315341 | 0.508835958 | 0.021136749 | 0.021136749 | 298.15 | 4.065244966 | 4.065244966 | 12.6 | 7 |  | Mg2+ | 24.305 | 2 | 1.96856e-17 | 1949 | 331.2 | 1837 | 0.71 | 0.008870472 | 0.072 | 0.345 | 0.428 | -102.52 | 1 | Na+ | 22.9898 | 1 | 4.90438e-18 | 416 | 111.2 | 383 | 1.33 | 0.3094906 | 0.102 | 0.184 | 0.358 | -56.23 | SO42- | 96.06 | 2 | 1.21344e-18 | 1035 | 200.4 | 975 | 1.07 | 0.133642 | 0.29 | 0.229213751 | 0.38 | -51.17 | 63.85 |  |  | 90.56
15 | NF270 | 0.42 | 11.72 | 37.13 | -38.59 | -1.88 | -92.9 | 2 | 0.035201352 | 0.035201352 | 0.105604055 | 0.683268504 | 0.024051975 | 0.024051975 | 298.15 | 2.583728774 | 2.583728774 | 12.6 | 7 |  | Na+ | 22.9898 | 1 | 4.90438e-18 | 416 | 111.2 | 383 | 1.33 | 0.3094906 | 0.102 | 0.184 | 0.358 | -56.23 | 1 | Mg2+ | 24.305 | 2 | 1.96856e-17 | 1949 | 331.2 | 1837 | 0.71 | 0.008870472 | 0.072 | 0.345 | 0.428 | -102.52 | SO42- | 96.06 | 2 | 1.21344e-18 | 1035 | 200.4 | 975 | 1.07 | 0.133642 | 0.29 | 0.229213751 | 0.38 | -51.17 | 63.85 |  |  | 90.56
16 | NF270 | 0.42 | 11.72 | 37.13 | -38.59 | -3.4 | -168 | 5 | 0.083078835 | 0.083078835 | 0.664630681 | 0.384625733 | 0.031954258 | 0.031954258 | 298.15 | 8.130489933 | 8.130489933 | 12.6 | 7 |  | Mg2+ | 24.305 | 2 | 1.96856e-17 | 1949 | 331.2 | 1837 | 0.71 | 0.008870472 | 0.072 | 0.345 | 0.428 | -102.52 | 1 | Na+ | 22.9898 | 1 | 4.90438e-18 | 416 | 111.2 | 383 | 1.33 | 0.3094906 | 0.102 | 0.184 | 0.358 | -56.23 | SO42- | 96.06 | 2 | 1.21344e-18 | 1035 | 200.4 | 975 | 1.07 | 0.133642 | 0.29 | 0.229213751 | 0.38 | -51.17 | 83.1 |  |  | 94.33
17 | NF270 | 0.42 | 11.72 | 37.13 | -38.59 | -2.66 | -131 | 5 | 0.070402703 | 0.070402703 | 0.21120811 | 0.583548447 | 0.041083388 | 0.041083388 | 298.15 | 5.167457547 | 5.167457547 | 12.6 | 7 |  | Na+ | 22.9898 | 1 | 4.90438e-18 | 416 | 111.2 | 383 | 1.33 | 0.3094906 | 0.102 | 0.184 | 0.358 | -56.23 | 1 | Mg2+ | 24.305 | 2 | 1.96856e-17 | 1949 | 331.2 | 1837 | 0.71 | 0.008870472 | 0.072 | 0.345 | 0.428 | -102.52 | SO42- | 96.06 | 2 | 1.21344e-18 | 1035 | 200.4 | 975 | 1.07 | 0.133642 | 0.29 | 0.229213751 | 0.38 | -51.17 | 83.1 |  |  | 94.33
18 | NF270 | 0.42 | 6.8 | 36.5 | -42 | -1.74 | -85.9 | 14 | 0.085557837 | 0.085557837 | 0.085557837 | 0.709767516 | 0.060726174 | 0.060726174 | 298.15 | 4.186548426 | 4.186548426 |  |  |  | Na+ | 22.9898 | 1 | 4.90438e-18 | 416 | 111.2 | 383 | 1.33 | 0.3094906 | 0.102 | 0.184 | 0.358 | -56.23 | 1 | Mg2+ | 24.305 | 2 | 1.96856e-17 | 1949 | 331.2 | 1837 | 0.71 | 0.008870472 | 0.072 | 0.345 | 0.428 | -102.52 | Cl- | 35.45 | 1 | 1.57485e-18 | 367 | 75.7 | 344 | 2.03 | 0.8915879 | 0.18 | 0.1208171 | 0.33 | -31.68 | 56.3 |  |  | 84.7
19 | NF270 | 0.42 | 15.2 | 37.13 | -38.59 | -0.728 | -35.9 | 6 | 0.017110748 | 0.017110748 | 0.017110748 | 0.857864506 | 0.014678703 | 0.014678703 | 298.15 | 0.83726957 | 0.83726957 | 22.9 |  | 10 | Na+ | 22.9898 | 1 | 4.90438e-18 | 416 | 111.2 | 383 | 1.33 | 0.3094906 | 0.102 | 0.184 | 0.358 | -56.23 | 1 | Mg2+ | 24.305 | 2 | 1.96856e-17 | 1949 | 331.2 | 1837 | 0.71 | 0.008870472 | 0.072 | 0.345 | 0.428 | -102.52 | Cl- | 35.45 | 1 | 1.57485e-18 | 367 | 75.7 | 344 | 2.03 | 0.8915879 | 0.18 | 0.1208171 | 0.33 | -31.68 | 25.9 |  |  | 62.2
20 | NF270 | 0.39581 | 14.2 | 37.13 | -38.59 | -0.728 | -38.1 | 2 | 0.017111567 | 0.017111567 | 0.017111567 | 0.857861355 | 0.014679352 | 0.014679352 | 298.15 | 0.837309685 | 0.837309685 | 40 | 6 |  | Na+ | 22.9898 | 1 | 4.90438e-18 | 416 | 111.2 | 383 | 1.33 | 0.2695734 | 0.102 | 0.184 | 0.358 | -56.23 | 1 | Mg2+ | 24.305 | 2 | 1.96856e-17 | 1949 | 331.2 | 1837 | 0.71 | 0.007351302 | 0.072 | 0.345 | 0.428 | -102.52 | Cl- | 35.45 | 1 | 1.57485e-18 | 367 | 75.7 | 344 | 2.03 | 0.8360314 | 0.18 | 0.1208171 | 0.33 | -31.68 | 27.2 |  |  | 60.1
21 | NF270 | 0.42 | 11.72 | 40.52 | -48.75 | -2.05 | -101 | 5 | 0.021006197 | 0.021006197 | 0.06301859 | 0.745114758 | 0.015652027 | 0.015652027 | 298.15 | 1.541824745 | 1.541824745 | 22 | 7 |  | Mg2+ | 24.305 | 2 | 1.96856e-17 | 1949 | 331.2 | 1837 | 0.71 | 0.008870472 | 0.072 | 0.345 | 0.428 | -102.52 | 1 | Na+ | 22.9898 | 1 | 4.90438e-18 | 416 | 111.2 | 383 | 1.33 | 0.3094906 | 0.102 | 0.184 | 0.358 | -56.23 | Cl- | 35.45 | 1 | 1.57485e-18 | 367 | 75.7 | 344 | 2.03 | 0.8915879 | 0.18 | 0.1208171 | 0.33 | -31.68 | 59.15 |  |  | 75.49
22 | NF270 | 0.42 | 11.72 | 40.52 | -48.75 | -1.25 | -61.9 | 5 | 0.034188034 | 0.034188034 | 0.034188034 | 0.805166814 | 0.027527071 | 0.027527071 | 298.15 | 1.672901812 | 1.672901812 | 22 | 7 |  | Na+ | 22.9898 | 1 | 4.90438e-18 | 416 | 111.2 | 383 | 1.33 | 0.3094906 | 0.102 | 0.184 | 0.358 | -56.23 | 1 | Mg2+ | 24.305 | 2 | 1.96856e-17 | 1949 | 331.2 | 1837 | 0.71 | 0.008870472 | 0.072 | 0.345 | 0.428 | -102.52 | Cl- | 35.45 | 1 | 1.57485e-18 | 367 | 75.7 | 344 | 2.03 | 0.8915879 | 0.18 | 0.1208171 | 0.33 | -31.68 | 59.15 |  |  | 75.49
23 | NF270 | 0.39581 | 11.3 | 37.13 | -38.7 | -0.73 | -38.2 | 10 | 0.017110748 | 0.017110748 | 0.017110748 | 0.857864506 | 0.014678703 | 0.014678703 | 298.15 | 0.83726957 | 0.83726957 | 14.5 |  |  | Na+ | 22.9898 | 1 | 4.90438e-18 | 416 | 111.2 | 383 | 1.33 | 0.2695734 | 0.102 | 0.184 | 0.358 | -56.23 | 1 | Mg2+ | 24.305 | 2 | 1.96856e-17 | 1949 | 331.2 | 1837 | 0.71 | 0.007351302 | 0.072 | 0.345 | 0.428 | -102.52 | Cl- | 35.45 | 1 | 1.57485e-18 | 367 | 75.7 | 344 | 2.03 | 0.8360314 | 0.18 | 0.1208171 | 0.33 | -31.68 | 59.1 |  |  | 75.3
24 | NF270 | 0.42 | 12.4 | 37.13 | -38.59 | -1.03 | -50.7 | 10 | 0.010503098 | 0.010503098 | 0.031509295 | 0.812172226 | 0.008530325 | 0.008530325 | 298.15 | 0.770912373 | 0.770912373 | 14.5 | 7 |  | Mg2+ | 24.305 | 2 | 1.96856e-17 | 1949 | 331.2 | 1837 | 0.71 | 0.008870472 | 0.072 | 0.345 | 0.428 | -102.52 | 1 | Na+ | 22.9898 | 1 | 4.90438e-18 | 416 | 111.2 | 383 | 1.33 | 0.3094906 | 0.102 | 0.184 | 0.358 | -56.23 | Cl- | 35.45 | 1 | 1.57485e-18 | 367 | 75.7 | 344 | 2.03 | 0.8915879 | 0.18 | 0.1208171 | 0.33 | -31.68 | 57.3 |  |  | 74
25 | NF270 | 0.42 | 12.4 | 37.13 | -38.59 | -0.728 | -35.9 | 10 | 0.017094017 | 0.017094017 | 0.017094017 | 0.857928822 | 0.01466545 | 0.01466545 | 298.15 | 0.836450906 | 0.836450906 | 14.5 | 7 |  | Na+ | 22.9898 | 1 | 4.90438e-18 | 416 | 111.2 | 383 | 1.33 | 0.3094906 | 0.102 | 0.184 | 0.358 | -56.23 | 1 | Mg2+ | 24.305 | 2 | 1.96856e-17 | 1949 | 331.2 | 1837 | 0.71 | 0.008870472 | 0.072 | 0.345 | 0.428 | -102.52 | Cl- | 35.45 | 1 | 1.57485e-18 | 367 | 75.7 | 344 | 2.03 | 0.8915879 | 0.18 | 0.1208171 | 0.33 | -31.68 | 57.3 |  |  | 74
26 | NF270 | 0.42 | 11.3 | 41 | -32.1 | -0.642 | -31.7 | 10 | 0.017111567 | 0.017111567 | 0.017111567 | 0.857861355 | 0.014679352 | 0.014679352 | 298.15 | 0.837309685 | 0.837309685 | 14.5 |  | 24 | Na+ | 22.9898 | 1 | 4.90438e-18 | 416 | 111.2 | 383 | 1.33 | 0.3094906 | 0.102 | 0.184 | 0.358 | -56.23 | 1 | Mg2+ | 24.305 | 2 | 1.96856e-17 | 1949 | 331.2 | 1837 | 0.71 | 0.008870472 | 0.072 | 0.345 | 0.428 | -102.52 | Cl- | 35.45 | 1 | 1.57485e-18 | 367 | 75.7 | 344 | 2.03 | 0.8915879 | 0.18 | 0.1208171 | 0.33 | -31.68 | 99.2 |  |  | 99.5
27 | NF270 | 0.42 | 11.72 | 37.13 | -38.59 | -3.4 | -168 | 9 | 0.083078835 | 0.083078835 | 0.664630681 | 0.384625733 | 0.031954258 | 0.031954258 | 298.15 | 8.130489933 | 8.130489933 | 12.6 | 7 |  | Mg2+ | 24.305 | 2 | 1.96856e-17 | 1949 | 331.2 | 1837 | 0.71 | 0.008870472 | 0.072 | 0.345 | 0.428 | -102.52 | 1 | Na+ | 22.9898 | 1 | 4.90438e-18 | 416 | 111.2 | 383 | 1.33 | 0.3094906 | 0.102 | 0.184 | 0.358 | -56.23 | SO42- | 96.06 | 2 | 1.21344e-18 | 1035 | 200.4 | 975 | 1.07 | 0.133642 | 0.29 | 0.229213751 | 0.38 | -51.17 | 94.65 |  |  | 95.97
28 | NF270 | 0.42 | 11.72 | 37.13 | -38.59 | -2.66 | -131 | 9 | 0.070402703 | 0.070402703 | 0.21120811 | 0.583548447 | 0.041083388 | 0.041083388 | 298.15 | 5.167457547 | 5.167457547 | 12.6 | 7 |  | Na+ | 22.9898 | 1 | 4.90438e-18 | 416 | 111.2 | 383 | 1.33 | 0.3094906 | 0.102 | 0.184 | 0.358 | -56.23 | 1 | Mg2+ | 24.305 | 2 | 1.96856e-17 | 1949 | 331.2 | 1837 | 0.71 | 0.008870472 | 0.072 | 0.345 | 0.428 | -102.52 | SO42- | 96.06 | 2 | 1.21344e-18 | 1035 | 200.4 | 975 | 1.07 | 0.133642 | 0.29 | 0.229213751 | 0.38 | -51.17 | 94.65 |  |  | 95.97
29 | NF270 | 0.42 | 11.72 | 37.13 | -38.59 | -1.03 | -50.7 | 4.8 | 0.010503098 | 0.010503098 | 0.031509295 | 0.812172226 | 0.008530325 | 0.008530325 | 298.15 | 0.770912373 | 0.770912373 | 1.7 | 7 | 2 | Mg2+ | 24.305 | 2 | 1.96856e-17 | 1949 | 331.2 | 1837 | 0.71 | 0.008870472 | 0.072 | 0.345 | 0.428 | -102.52 | 1 | Na+ | 22.9898 | 1 | 4.90438e-18 | 416 | 111.2 | 383 | 1.33 | 0.3094906 | 0.102 | 0.184 | 0.358 | -56.23 | Cl- | 35.45 | 1 | 1.57485e-18 | 367 | 75.7 | 344 | 2.03 | 0.8915879 | 0.18 | 0.1208171 | 0.33 | -31.68 | 41 |  |  | 52.4
30 | NF270 | 0.42 | 11.72 | 37.13 | -38.59 | -0.728 | -35.9 | 4.8 | 0.017094017 | 0.017094017 | 0.017094017 | 0.857928822 | 0.01466545 | 0.01466545 | 298.15 | 0.836450906 | 0.836450906 | 1.7 | 7 | 2 | Na+ | 22.9898 | 1 | 4.90438e-18 | 416 | 111.2 | 383 | 1.33 | 0.3094906 | 0.102 | 0.184 | 0.358 | -56.23 | 1 | Mg2+ | 24.305 | 2 | 1.96856e-17 | 1949 | 331.2 | 1837 | 0.71 | 0.008870472 | 0.072 | 0.345 | 0.428 | -102.52 | Cl- | 35.45 | 1 | 1.57485e-18 | 367 | 75.7 | 344 | 2.03 | 0.8915879 | 0.18 | 0.1208171 | 0.33 | -31.68 | 41 |  |  | 52.4
31 | NF270 | 0.39581 | 7.38 | 37.13 | -38.59 | -0.728 | -38.1 | 4.8 | 0.017111567 | 0.017111567 | 0.017111567 | 0.857861355 | 0.014679352 | 0.014679352 | 298.15 | 0.837309685 | 0.837309685 | 1.7 | 7 | 20 | Na+ | 22.9898 | 1 | 4.90438e-18 | 416 | 111.2 | 383 | 1.33 | 0.2695734 | 0.102 | 0.184 | 0.358 | -56.23 | 1 | Mg2+ | 24.305 | 2 | 1.96856e-17 | 1949 | 331.2 | 1837 | 0.71 | 0.007351302 | 0.072 | 0.345 | 0.428 | -102.52 | Cl- | 35.45 | 1 | 1.57485e-18 | 367 | 75.7 | 344 | 2.03 | 0.8360314 | 0.18 | 0.1208171 | 0.33 | -31.68 | 41 |  |  | 52.4
32 | NF270 | 0.39581 | 13.2 | 37.13 | -38.59 | -1.03 | -53.9 | 4.8 | 0.034223135 | 0.034223135 | 0.034223135 | 0.805077271 | 0.027552268 | 0.027552268 | 298.15 | 1.67461937 | 1.67461937 |  |  |  | Na+ | 22.9898 | 1 | 4.90438e-18 | 416 | 111.2 | 383 | 1.33 | 0.2695734 | 0.102 | 0.184 | 0.358 | -56.23 | 1 | Mg2+ | 24.305 | 2 | 1.96856e-17 | 1949 | 331.2 | 1837 | 0.71 | 0.007351302 | 0.072 | 0.345 | 0.428 | -102.52 | Cl- | 35.45 | 1 | 1.57485e-18 | 367 | 75.7 | 344 | 2.03 | 0.8360314 | 0.18 | 0.1208171 | 0.33 | -31.68 | 51 |  |  | 60
33 | NF270 | 0.21 | 12 | 28.9 | -93.1 | -2.98 | -294 | 5 | 0.034221495 | 0.034221495 | 0.034221495 | 0.805081453 | 0.027551091 | 0.027551091 | 298.15 | 1.674539139 | 1.674539139 | 20.4 |  |  | Na+ | 22.9898 | 1 | 4.90438e-18 | 416 | 111.2 | 383 | 1.33 | 0.0134415 | 0.102 | 0.184 | 0.358 | -56.23 | 1 | Mg2+ | 24.305 | 2 | 1.96856e-17 | 1949 | 331.2 | 1837 | 0.71 | 0 | 0.072 | 0.345 | 0.428 | -102.52 | Cl- | 35.45 | 1 | 1.57485e-18 | 367 | 75.7 | 344 | 2.03 | 0.2058136 | 0.18 | 0.1208171 | 0.33 | -31.68 | 62.9 |  |  | 69.51
34 | NF270 | 0.42 | 9.1 | 37.13 | -38.59 | -1.45 | -71.8 | 27.6 | 0.021006197 | 0.021006197 | 0.06301859 | 0.745114758 | 0.015652027 | 0.015652027 | 294.15 | 1.521139523 | 1.521139523 | 3.8 | 7 |  | Mg2+ | 24.305 | 2 | 1.96856e-17 | 1949 | 331.2 | 1837 | 0.71 | 0.008870472 | 0.072 | 0.345 | 0.428 | -102.52 | 1 | Na+ | 22.9898 | 1 | 4.90438e-18 | 416 | 111.2 | 383 | 1.33 | 0.3094906 | 0.102 | 0.184 | 0.358 | -56.23 | Cl- | 35.45 | 1 | 1.57485e-18 | 367 | 75.7 | 344 | 2.03 | 0.8915879 | 0.18 | 0.1208171 | 0.33 | -31.68 | 48 |  |  | 56
35 | NF270 | 0.42 | 9.1 | 37.13 | -38.59 | -1.03 | -50.8 | 27.6 | 0.034188034 | 0.034188034 | 0.034188034 | 0.805166814 | 0.027527071 | 0.027527071 | 294.15 | 1.650458051 | 1.650458051 | 3.8 | 7 |  | Na+ | 22.9898 | 1 | 4.90438e-18 | 416 | 111.2 | 383 | 1.33 | 0.3094906 | 0.102 | 0.184 | 0.358 | -56.23 | 1 | Mg2+ | 24.305 | 2 | 1.96856e-17 | 1949 | 331.2 | 1837 | 0.71 | 0.008870472 | 0.072 | 0.345 | 0.428 | -102.52 | Cl- | 35.45 | 1 | 1.57485e-18 | 367 | 75.7 | 344 | 2.03 | 0.8915879 | 0.18 | 0.1208171 | 0.33 | -31.68 | 48 |  |  | 56
36 | NF270 | 0.39581 | 13.3 | 37.13 | -38.59 | -0.728 | -38.1 | 3.445 | 0.017111567 | 0.017111567 | 0.017111567 | 0.857861355 | 0.014679352 | 0.014679352 | 298.15 | 0.837309685 | 0.837309685 | 0.8 |  | 5 | Na+ | 22.9898 | 1 | 4.90438e-18 | 416 | 111.2 | 383 | 1.33 | 0.2695734 | 0.102 | 0.184 | 0.358 | -56.23 | 1 | Mg2+ | 24.305 | 2 | 1.96856e-17 | 1949 | 331.2 | 1837 | 0.71 | 0.007351302 | 0.072 | 0.345 | 0.428 | -102.52 | Cl- | 35.45 | 1 | 1.57485e-18 | 367 | 75.7 | 344 | 2.03 | 0.8360314 | 0.18 | 0.1208171 | 0.33 | -31.68 | 49.2 |  |  | 55.9
37 | NF270 | 0.301 | 9.798333333 | 37.13 | -30.8 | -0.626 | -43.1 | 6 | 0.017110748 | 0.017110748 | 0.017110748 | 0.857864506 | 0.014678703 | 0.014678703 | 298.15 | 0.83726957 | 0.83726957 | 12.56 | 7 |  | Na+ | 22.9898 | 1 | 4.90438e-18 | 416 | 111.2 | 383 | 1.33 | 0.1016357 | 0.102 | 0.184 | 0.358 | -56.23 | 1 | Mg2+ | 24.305 | 2 | 1.96856e-17 | 1949 | 331.2 | 1837 | 0.71 | 0 | 0.072 | 0.345 | 0.428 | -102.52 | Cl- | 35.45 | 1 | 1.57485e-18 | 367 | 75.7 | 344 | 2.03 | 0.5627563 | 0.18 | 0.1208171 | 0.33 | -31.68 | 56.68 |  |  | 58.845
38 | NF270 | 0.39581 | 10.9 | 37.13 | -38.59 | -0.728 | -38.1 | 6 | 0.017111567 | 0.017111567 | 0.017111567 | 0.857861355 | 0.014679352 | 0.014679352 | 298.15 | 0.837309685 | 0.837309685 | 12.57 |  |  | Na+ | 22.9898 | 1 | 4.90438e-18 | 416 | 111.2 | 383 | 1.33 | 0.2695734 | 0.102 | 0.184 | 0.358 | -56.23 | 1 | Mg2+ | 24.305 | 2 | 1.96856e-17 | 1949 | 331.2 | 1837 | 0.71 | 0.007351302 | 0.072 | 0.345 | 0.428 | -102.52 | Cl- | 35.45 | 1 | 1.57485e-18 | 367 | 75.7 | 344 | 2.03 | 0.8360314 | 0.18 | 0.1208171 | 0.33 | -31.68 | 47.8 |  |  | 50.03
39 | NF270 | 0.42 | 16.56 | 37.13 | -38.59 | -1.03 | -50.7 | 2 | 0.010503098 | 0.010503098 | 0.031509295 | 0.812172226 | 0.008530325 | 0.008530325 | 298.15 | 0.770912373 | 0.770912373 | 3.14 | 7 |  | Mg2+ | 24.305 | 2 | 1.96856e-17 | 1949 | 331.2 | 1837 | 0.71 | 0.008870472 | 0.072 | 0.345 | 0.428 | -102.52 | 1 | Na+ | 22.9898 | 1 | 4.90438e-18 | 416 | 111.2 | 383 | 1.33 | 0.3094906 | 0.102 | 0.184 | 0.358 | -56.23 | Cl- | 35.45 | 1 | 1.57485e-18 | 367 | 75.7 | 344 | 2.03 | 0.8915879 | 0.18 | 0.1208171 | 0.33 | -31.68 | 39.1 |  |  | 39.3
40 | NF270 | 0.42 | 16.56 | 37.13 | -38.59 | -0.728 | -35.9 | 2 | 0.017094017 | 0.017094017 | 0.017094017 | 0.857928822 | 0.01466545 | 0.01466545 | 298.15 | 0.836450906 | 0.836450906 | 3.14 | 7 |  | Na+ | 22.9898 | 1 | 4.90438e-18 | 416 | 111.2 | 383 | 1.33 | 0.3094906 | 0.102 | 0.184 | 0.358 | -56.23 | 1 | Mg2+ | 24.305 | 2 | 1.96856e-17 | 1949 | 331.2 | 1837 | 0.71 | 0.008870472 | 0.072 | 0.345 | 0.428 | -102.52 | Cl- | 35.45 | 1 | 1.57485e-18 | 367 | 75.7 | 344 | 2.03 | 0.8915879 | 0.18 | 0.1208171 | 0.33 | -31.68 | 39.1 |  |  | 39.3
41 | NF270 | 0.42 | 16.37840386 | 37.13 | -38.59 | -1.03 | -50.7 | 2.7579 | 0.010502988 | 0.010502988 | 0.031508964 | 0.812173113 | 0.008530245 | 0.008530245 | 293.15 | 0.757976148 | 0.757976148 |  |  |  | Mg2+ | 24.305 | 2 | 1.96856e-17 | 1949 | 331.2 | 1837 | 0.71 | 0.008870472 | 0.072 | 0.345 | 0.428 | -102.52 | 1 | Na+ | 22.9898 | 1 | 4.90438e-18 | 416 | 111.2 | 383 | 1.33 | 0.3094906 | 0.102 | 0.184 | 0.358 | -56.23 | Cl- | 35.45 | 1 | 1.57485e-18 | 367 | 75.7 | 344 | 2.03 | 0.8915879 | 0.18 | 0.1208171 | 0.33 | -31.68 | 56.88 |  |  | 56.27
42 | NF270 | 0.42 | 11.72 | 37.13 | -38.59 | -2.41 | -119 | 5 | 0.041539418 | 0.041539418 | 0.332315341 | 0.508835958 | 0.021136749 | 0.021136749 | 298.15 | 4.065244966 | 4.065244966 | 12.6 | 7 |  | Mg2+ | 24.305 | 2 | 1.96856e-17 | 1949 | 331.2 | 1837 | 0.71 | 0.008870472 | 0.072 | 0.345 | 0.428 | -102.52 | 1 | Na+ | 22.9898 | 1 | 4.90438e-18 | 416 | 111.2 | 383 | 1.33 | 0.3094906 | 0.102 | 0.184 | 0.358 | -56.23 | SO42- | 96.06 | 2 | 1.21344e-18 | 1035 | 200.4 | 975 | 1.07 | 0.133642 | 0.29 | 0.229213751 | 0.38 | -51.17 | 96.58 |  |  | 96.04
43 | NF270 | 0.42 | 11.72 | 37.13 | -38.59 | -1.88 | -92.9 | 5 | 0.035201352 | 0.035201352 | 0.105604055 | 0.683268504 | 0.024051975 | 0.024051975 | 298.15 | 2.583728774 | 2.583728774 | 12.6 | 7 |  | Na+ | 22.9898 | 1 | 4.90438e-18 | 416 | 111.2 | 383 | 1.33 | 0.3094906 | 0.102 | 0.184 | 0.358 | -56.23 | 1 | Mg2+ | 24.305 | 2 | 1.96856e-17 | 1949 | 331.2 | 1837 | 0.71 | 0.008870472 | 0.072 | 0.345 | 0.428 | -102.52 | SO42- | 96.06 | 2 | 1.21344e-18 | 1035 | 200.4 | 975 | 1.07 | 0.133642 | 0.29 | 0.229213751 | 0.38 | -51.17 | 96.58 |  |  | 96.04
44 | NF270 | 0.42 | 15.2 | 37.13 | -38.59 | -1.08 | -53.1 | 6 | 0.008307884 | 0.008307884 | 0.066463068 | 0.739226625 | 0.006141409 | 0.006141409 | 298.15 | 0.813048993 | 0.813048993 | 22.9 |  | 10 | Mg2+ | 24.305 | 2 | 1.96856e-17 | 1949 | 331.2 | 1837 | 0.71 | 0.008870472 | 0.072 | 0.345 | 0.428 | -102.52 | 1 | Na+ | 22.9898 | 1 | 4.90438e-18 | 416 | 111.2 | 383 | 1.33 | 0.3094906 | 0.102 | 0.184 | 0.358 | -56.23 | SO42- | 96.06 | 2 | 1.21344e-18 | 1035 | 200.4 | 975 | 1.07 | 0.133642 | 0.29 | 0.229213751 | 0.38 | -51.17 | 96.1 |  |  | 95.3
45 | NF270 | 0.42 | 11.72 | 37.13 | -38.59 | -0.325 | -16 | 4.8 | 0.00105031 | 0.00105031 | 0.00315093 | 0.936328475 | 0.000983435 | 0.000983435 | 298.15 | 0.077091237 | 0.077091237 | 1.7 | 7 | 2 | Mg2+ | 24.305 | 2 | 1.96856e-17 | 1949 | 331.2 | 1837 | 0.71 | 0.008870472 | 0.072 | 0.345 | 0.428 | -102.52 | 1 | Na+ | 22.9898 | 1 | 4.90438e-18 | 416 | 111.2 | 383 | 1.33 | 0.3094906 | 0.102 | 0.184 | 0.358 | -56.23 | Cl- | 35.45 | 1 | 1.57485e-18 | 367 | 75.7 | 344 | 2.03 | 0.8915879 | 0.18 | 0.1208171 | 0.33 | -31.68 | 59 |  |  | 47.4
46 | NF270 | 0.42 | 11.72 | 37.13 | -38.59 | -0.23 | -11.4 | 4.8 | 0.001709402 | 0.001709402 | 0.001709402 | 0.952698409 | 0.001628544 | 0.001628544 | 298.15 | 0.083645091 | 0.083645091 | 1.7 | 7 | 2 | Na+ | 22.9898 | 1 | 4.90438e-18 | 416 | 111.2 | 383 | 1.33 | 0.3094906 | 0.102 | 0.184 | 0.358 | -56.23 | 1 | Mg2+ | 24.305 | 2 | 1.96856e-17 | 1949 | 331.2 | 1837 | 0.71 | 0.008870472 | 0.072 | 0.345 | 0.428 | -102.52 | Cl- | 35.45 | 1 | 1.57485e-18 | 367 | 75.7 | 344 | 2.03 | 0.8915879 | 0.18 | 0.1208171 | 0.33 | -31.68 | 59 |  |  | 47.4
47 | NF270 | 0.42 | 9.42 | 37.13 | -60.19 | -3.53 | -174 | 4 | 0.016615767 | 0.016615767 | 0.132926136 | 0.65226414 | 0.010837869 | 0.010837869 | 298.15 | 1.626097987 | 1.626097987 | 5.89 | 7 |  | Mg2+ | 24.305 | 2 | 1.96856e-17 | 1949 | 331.2 | 1837 | 0.71 | 0.008870472 | 0.072 | 0.345 | 0.428 | -102.52 | 1 | Na+ | 22.9898 | 1 | 4.90438e-18 | 416 | 111.2 | 383 | 1.33 | 0.3094906 | 0.102 | 0.184 | 0.358 | -56.23 | SO42- | 96.06 | 2 | 1.21344e-18 | 1035 | 200.4 | 975 | 1.07 | 0.133642 | 0.29 | 0.229213751 | 0.38 | -51.17 | 91.56 |  |  | 89.03
48 | NF270 | 0.42 | 9.42 | 37.13 | -60.19 | -2.51 | -124 | 4 | 0.014080541 | 0.014080541 | 0.042241622 | 0.785934616 | 0.011066384 | 0.011066384 | 298.15 | 1.033491509 | 1.033491509 | 5.89 | 7 |  | Na+ | 22.9898 | 1 | 4.90438e-18 | 416 | 111.2 | 383 | 1.33 | 0.3094906 | 0.102 | 0.184 | 0.358 | -56.23 | 1 | Mg2+ | 24.305 | 2 | 1.96856e-17 | 1949 | 331.2 | 1837 | 0.71 | 0.008870472 | 0.072 | 0.345 | 0.428 | -102.52 | SO42- | 96.06 | 2 | 1.21344e-18 | 1035 | 200.4 | 975 | 1.07 | 0.133642 | 0.29 | 0.229213751 | 0.38 | -51.17 | 91.56 |  |  | 89.03
49 | NF270 | 0.39581 | 11.3 | 37.13 | -38.7 | -1.08 | -56.6 | 10 | 0.008307884 | 0.008307884 | 0.066463068 | 0.739226625 | 0.006141409 | 0.006141409 | 298.15 | 0.813048993 | 0.813048993 | 14.5 |  |  | Mg2+ | 24.305 | 2 | 1.96856e-17 | 1949 | 331.2 | 1837 | 0.71 | 0.007351302 | 0.072 | 0.345 | 0.428 | -102.52 | 1 | Na+ | 22.9898 | 1 | 4.90438e-18 | 416 | 111.2 | 383 | 1.33 | 0.2695734 | 0.102 | 0.184 | 0.358 | -56.23 | SO42- | 96.06 | 2 | 1.21344e-18 | 1035 | 200.4 | 975 | 1.07 | 0.1054735 | 0.29 | 0.229213751 | 0.38 | -51.17 | 98.1 |  |  | 97.1
50 | NF270 | 0.42 | 11.72 | 40.52 | -48.75 | -2.26 | -112 | 5 | 0.016615767 | 0.016615767 | 0.132926136 | 0.65226414 | 0.010837869 | 0.010837869 | 298.15 | 1.626097987 | 1.626097987 | 22 | 7 |  | Mg2+ | 24.305 | 2 | 1.96856e-17 | 1949 | 331.2 | 1837 | 0.71 | 0.008870472 | 0.072 | 0.345 | 0.428 | -102.52 | 1 | Na+ | 22.9898 | 1 | 4.90438e-18 | 416 | 111.2 | 383 | 1.33 | 0.3094906 | 0.102 | 0.184 | 0.358 | -56.23 | SO42- | 96.06 | 2 | 1.21344e-18 | 1035 | 200.4 | 975 | 1.07 | 0.133642 | 0.29 | 0.229213751 | 0.38 | -51.17 | 98.3 |  |  | 97.28
51 | NF270 | 0.42 | 11.72 | 40.52 | -48.75 | -2.61 | -129 | 5 | 0.034188034 | 0.034188034 | 0.102564103 | 0.687051891 | 0.023488954 | 0.023488954 | 298.15 | 2.509352718 | 2.509352718 | 22 | 7 |  | Na+ | 22.9898 | 1 | 4.90438e-18 | 416 | 111.2 | 383 | 1.33 | 0.3094906 | 0.102 | 0.184 | 0.358 | -56.23 | 1 | Mg2+ | 24.305 | 2 | 1.96856e-17 | 1949 | 331.2 | 1837 | 0.71 | 0.008870472 | 0.072 | 0.345 | 0.428 | -102.52 | SO42- | 96.06 | 2 | 1.21344e-18 | 1035 | 200.4 | 975 | 1.07 | 0.133642 | 0.29 | 0.229213751 | 0.38 | -51.17 | 98.3 |  |  | 97.28
52 | NF270 | 0.301 | 9.798333333 | 37.13 | -30.8 | -0.794 | -54.7 | 6 | 0.008307884 | 0.008307884 | 0.066463068 | 0.739226625 | 0.006141409 | 0.006141409 | 298.15 | 0.813048993 | 0.813048993 | 12.56 | 7 |  | Mg2+ | 24.305 | 2 | 1.96856e-17 | 1949 | 331.2 | 1837 | 0.71 | 0 | 0.072 | 0.345 | 0.428 | -102.52 | 1 | Na+ | 22.9898 | 1 | 4.90438e-18 | 416 | 111.2 | 383 | 1.33 | 0.1016357 | 0.102 | 0.184 | 0.358 | -56.23 | SO42- | 96.06 | 2 | 1.21344e-18 | 1035 | 200.4 | 975 | 1.07 | 0.01781226 | 0.29 | 0.229213751 | 0.38 | -51.17 | 98.195 |  |  | 97.112
53 | NF270 | 0.42 | 12.4 | 37.13 | -38.59 | -1.08 | -53.1 | 10 | 0.008307884 | 0.008307884 | 0.066463068 | 0.739226625 | 0.006141409 | 0.006141409 | 298.15 | 0.813048993 | 0.813048993 | 14.5 | 7 |  | Mg2+ | 24.305 | 2 | 1.96856e-17 | 1949 | 331.2 | 1837 | 0.71 | 0.008870472 | 0.072 | 0.345 | 0.428 | -102.52 | 1 | Na+ | 22.9898 | 1 | 4.90438e-18 | 416 | 111.2 | 383 | 1.33 | 0.3094906 | 0.102 | 0.184 | 0.358 | -56.23 | SO42- | 96.06 | 2 | 1.21344e-18 | 1035 | 200.4 | 975 | 1.07 | 0.133642 | 0.29 | 0.229213751 | 0.38 | -51.17 | 99.1 |  |  | 98.5
54 | NF270 | 0.42 | 12.4 | 37.13 | -38.59 | -0.842 | -41.5 | 10 | 0.00704027 | 0.00704027 | 0.021120811 | 0.84338724 | 0.005937674 | 0.005937674 | 298.15 | 0.516745755 | 0.516745755 | 14.5 | 7 |  | Na+ | 22.9898 | 1 | 4.90438e-18 | 416 | 111.2 | 383 | 1.33 | 0.3094906 | 0.102 | 0.184 | 0.358 | -56.23 | 1 | Mg2+ | 24.305 | 2 | 1.96856e-17 | 1949 | 331.2 | 1837 | 0.71 | 0.008870472 | 0.072 | 0.345 | 0.428 | -102.52 | SO42- | 96.06 | 2 | 1.21344e-18 | 1035 | 200.4 | 975 | 1.07 | 0.133642 | 0.29 | 0.229213751 | 0.38 | -51.17 | 99.1 |  |  | 98.5
55 | NF270 | 0.42 | 15.83 | 55.55 | -24.61 | -0.685 | -33.8 | 6.9 | 0.01 | 0.01 | 0.08 | 0.717848933 | 0.007178489 | 0.007178489 | 298.15 | 0.97864756 | 0.97864756 |  | 7 |  | Mg2+ | 24.305 | 2 | 1.96856e-17 | 1949 | 331.2 | 1837 | 0.71 | 0.008870472 | 0.072 | 0.345 | 0.428 | -102.52 | 1 | Na+ | 22.9898 | 1 | 4.90438e-18 | 416 | 111.2 | 383 | 1.33 | 0.3094906 | 0.102 | 0.184 | 0.358 | -56.23 | SO42- | 96.06 | 2 | 1.21344e-18 | 1035 | 200.4 | 975 | 1.07 | 0.133642 | 0.29 | 0.229213751 | 0.38 | -51.17 | 95 |  |  | 91.5
56 | NF270 | 0.42 | 15.83 | 55.55 | -24.61 | -0.643 | -31.8 | 6.9 | 0.01 | 0.01 | 0.03 | 0.816278981 | 0.00816279 | 0.00816279 | 298.15 | 0.73398567 | 0.73398567 |  | 7 |  | Na+ | 22.9898 | 1 | 4.90438e-18 | 416 | 111.2 | 383 | 1.33 | 0.3094906 | 0.102 | 0.184 | 0.358 | -56.23 | 1 | Mg2+ | 24.305 | 2 | 1.96856e-17 | 1949 | 331.2 | 1837 | 0.71 | 0.008870472 | 0.072 | 0.345 | 0.428 | -102.52 | SO42- | 96.06 | 2 | 1.21344e-18 | 1035 | 200.4 | 975 | 1.07 | 0.133642 | 0.29 | 0.229213751 | 0.38 | -51.17 | 95 |  |  | 91.5
57 | NF270 | 0.39581 | 11.72 | 46.42 | -26.33 | -0.327 | -17.1 | 4 | 0.002 | 0.002 | 0.016 | 0.862215899 | 0.001724432 | 0.001724432 | 293.15 | 0.192447112 | 0.192447112 | 14.6 |  |  | Mg2+ | 24.305 | 2 | 1.96856e-17 | 1949 | 331.2 | 1837 | 0.71 | 0.007351302 | 0.072 | 0.345 | 0.428 | -102.52 | 1 | Na+ | 22.9898 | 1 | 4.90438e-18 | 416 | 111.2 | 383 | 1.33 | 0.2695734 | 0.102 | 0.184 | 0.358 | -56.23 | SO42- | 96.06 | 2 | 1.21344e-18 | 1035 | 200.4 | 975 | 1.07 | 0.1054735 | 0.29 | 0.229213751 | 0.38 | -51.17 | 96.12 |  |  | 93.02
58 | NF270 | 0.21 | 12 | 28.9 | -93.1 | -12.7 | -1260 | 5 | 0.016615767 | 0.016615767 | 0.132926136 | 0.65226414 | 0.010837869 | 0.010837869 | 298.15 | 1.626097987 | 1.626097987 | 20.4 |  |  | Mg2+ | 24.305 | 2 | 1.96856e-17 | 1949 | 331.2 | 1837 | 0.71 | 0 | 0.072 | 0.345 | 0.428 | -102.52 | 1 | Na+ | 22.9898 | 1 | 4.90438e-18 | 416 | 111.2 | 383 | 1.33 | 0.0134415 | 0.102 | 0.184 | 0.358 | -56.23 | SO42- | 96.06 | 2 | 1.21344e-18 | 1035 | 200.4 | 975 | 1.07 | 0 | 0.29 | 0.229213751 | 0.38 | -51.17 | 99.1 |  |  | 98.26
59 | NF270 | 0.42 | 11.72 | 37.13 | -38.59 | -2.41 | -119 | 9 | 0.041539418 | 0.041539418 | 0.332315341 | 0.508835958 | 0.021136749 | 0.021136749 | 298.15 | 4.065244966 | 4.065244966 | 12.6 | 7 |  | Mg2+ | 24.305 | 2 | 1.96856e-17 | 1949 | 331.2 | 1837 | 0.71 | 0.008870472 | 0.072 | 0.345 | 0.428 | -102.52 | 1 | Na+ | 22.9898 | 1 | 4.90438e-18 | 416 | 111.2 | 383 | 1.33 | 0.3094906 | 0.102 | 0.184 | 0.358 | -56.23 | SO42- | 96.06 | 2 | 1.21344e-18 | 1035 | 200.4 | 975 | 1.07 | 0.133642 | 0.29 | 0.229213751 | 0.38 | -51.17 | 98.5 |  |  | 96.65
60 | NF270 | 0.42 | 11.72 | 37.13 | -38.59 | -1.88 | -92.9 | 9 | 0.035201352 | 0.035201352 | 0.105604055 | 0.683268504 | 0.024051975 | 0.024051975 | 298.15 | 2.583728774 | 2.583728774 | 12.6 | 7 |  | Na+ | 22.9898 | 1 | 4.90438e-18 | 416 | 111.2 | 383 | 1.33 | 0.3094906 | 0.102 | 0.184 | 0.358 | -56.23 | 1 | Mg2+ | 24.305 | 2 | 1.96856e-17 | 1949 | 331.2 | 1837 | 0.71 | 0.008870472 | 0.072 | 0.345 | 0.428 | -102.52 | SO42- | 96.06 | 2 | 1.21344e-18 | 1035 | 200.4 | 975 | 1.07 | 0.133642 | 0.29 | 0.229213751 | 0.38 | -51.17 | 98.5 |  |  | 96.65
61 | NF270 | 0.42 | 16.37840386 | 37.13 | -38.59 | -1.08 | -53.1 | 2.7579 | 0.008307884 | 0.008307884 | 0.066463068 | 0.739226625 | 0.006141409 | 0.006141409 | 293.15 | 0.799414095 | 0.799414095 |  |  |  | Mg2+ | 24.305 | 2 | 1.96856e-17 | 1949 | 331.2 | 1837 | 0.71 | 0.008870472 | 0.072 | 0.345 | 0.428 | -102.52 | 1 | Na+ | 22.9898 | 1 | 4.90438e-18 | 416 | 111.2 | 383 | 1.33 | 0.3094906 | 0.102 | 0.184 | 0.358 | -56.23 | SO42- | 96.06 | 2 | 1.21344e-18 | 1035 | 200.4 | 975 | 1.07 | 0.133642 | 0.29 | 0.229213751 | 0.38 | -51.17 | 97.55 |  |  | 92.97
62 | NF270 | 0.458 | 11.72 | 37.13 | -19.65 | -0.727 | -32.9 | 5 | 0.016615767 | 0.016615767 | 0.132926136 | 0.65226414 | 0.010837869 | 0.010837869 | 298.15 | 1.626097987 | 1.626097987 | 28.26 | 7 |  | Mg2+ | 24.305 | 2 | 1.96856e-17 | 1949 | 331.2 | 1837 | 0.71 | 0.01279224 | 0.072 | 0.345 | 0.428 | -102.52 | 1 | Na+ | 22.9898 | 1 | 4.90438e-18 | 416 | 111.2 | 383 | 1.33 | 0.3680951 | 0.102 | 0.184 | 0.358 | -56.23 | SO42- | 96.06 | 2 | 1.21344e-18 | 1035 | 200.4 | 975 | 1.07 | 0.177667 | 0.29 | 0.229213751 | 0.38 | -51.17 | 99.55 |  |  | 98.04
63 | NF270 | 0.39581 | 13.3 | 37.13 | -38.59 | -1.08 | -56.3 | 3.445 | 0.008307884 | 0.008307884 | 0.066463068 | 0.739226625 | 0.006141409 | 0.006141409 | 298.15 | 0.813048993 | 0.813048993 | 0.8 |  | 5 | Mg2+ | 24.305 | 2 | 1.96856e-17 | 1949 | 331.2 | 1837 | 0.71 | 0.007351302 | 0.072 | 0.345 | 0.428 | -102.52 | 1 | Na+ | 22.9898 | 1 | 4.90438e-18 | 416 | 111.2 | 383 | 1.33 | 0.2695734 | 0.102 | 0.184 | 0.358 | -56.23 | SO42- | 96 | 2 | 1.21344e-18 | 1035 | 200.4 | 975 | 1.07 | 0.1054735 | 0.29 | 0.229213751 | 0.38 | -51.17 | 98 |  |  | 96.7
64 | NF270 | 0.39581 | 14.2 | 37.13 | -38.59 | -1.08 | -56.3 | 2 | 0.008307884 | 0.008307884 | 0.066463068 | 0.739226625 | 0.006141409 | 0.006141409 | 298.15 | 0.813048993 | 0.813048993 | 40 | 6 |  | Mg2+ | 24.305 | 2 | 1.96856e-17 | 1949 | 331.2 | 1837 | 0.71 | 0.007351302 | 0.072 | 0.345 | 0.428 | -102.52 | 1 | Na+ | 22.9898 | 1 | 4.90438e-18 | 416 | 111.2 | 383 | 1.33 | 0.2695734 | 0.102 | 0.184 | 0.358 | -56.23 | SO42- | 96.06 | 2 | 1.21344e-18 | 1035 | 200.4 | 975 | 1.07 | 0.1054735 | 0.29 | 0.229213751 | 0.38 | -51.17 | 92.2 |  |  | 88.1
65 | NF270 | 0.42 | 11.3 | 41 | -32.1 | -0.836 | -41.2 | 10 | 0.008307884 | 0.008307884 | 0.066463068 | 0.739226625 | 0.006141409 | 0.006141409 | 298.15 | 0.813048993 | 0.813048993 | 14.5 |  | 24 | Mg2+ | 24.305 | 2 | 1.96856e-17 | 1949 | 331.2 | 1837 | 0.71 | 0.008870472 | 0.072 | 0.345 | 0.428 | -102.52 | 1 | Na+ | 22.9898 | 1 | 4.90438e-18 | 416 | 111.2 | 383 | 1.33 | 0.3094906 | 0.102 | 0.184 | 0.358 | -56.23 | SO42- | 96.06 | 2 | 1.21344e-18 | 1035 | 200.4 | 975 | 1.07 | 0.133642 | 0.29 | 0.229213751 | 0.38 | -51.17 | 98.2 |  |  | 97.1
66 | NF270 | 0.39581 | 13.2 | 37.13 | -38.59 | -1.52 | -79.7 | 4.8 | 0.016615436 | 0.016615436 | 0.132923486 | 0.652266919 | 0.010837699 | 0.010837699 | 298.15 | 1.626065565 | 1.626065565 |  |  |  | Mg2+ | 24.305 | 2 | 1.96856e-17 | 1949 | 331.2 | 1837 | 0.71 | 0.007351302 | 0.072 | 0.345 | 0.428 | -102.52 | 1 | Na+ | 22.9898 | 1 | 4.90438e-18 | 416 | 111.2 | 383 | 1.33 | 0.2695734 | 0.102 | 0.184 | 0.358 | -56.23 | SO42- | 96.06 | 2 | 1.21344e-18 | 1035 | 200.4 | 975 | 1.07 | 0.1054735 | 0.29 | 0.229213751 | 0.38 | -51.17 | 98 |  |  | 97
67 | NF270 | 0.39581 | 10.9 | 37.13 | -38.59 | -1.08 | -56.3 | 6 | 0.008307718 | 0.008307718 | 0.066461743 | 0.739228851 | 0.006141305 | 0.006141305 | 298.15 | 0.813032782 | 0.813032782 | 12.57 |  |  | Mg2+ | 24.305 | 2 | 1.96856e-17 | 1949 | 331.2 | 1837 | 0.71 | 0.007351302 | 0.072 | 0.345 | 0.428 | -102.52 | 1 | Na+ | 22.9898 | 1 | 4.90438e-18 | 416 | 111.2 | 383 | 1.33 | 0.2695734 | 0.102 | 0.184 | 0.358 | -56.23 | SO42- | 96.06 | 2 | 1.21344e-18 | 1035 | 200.4 | 975 | 1.07 | 0.1054735 | 0.29 | 0.229213751 | 0.38 | -51.17 | 92.75 |  |  | 86.42
68 | NF270 | 0.41 | 15.34 | 32 | -45 | -0.278 | -14.1 | 2 | 0.0005 | 0.0005 | 0.0015 | 0.955622826 | 0.000477811 | 0.000477811 | 293.15 | 0.036083834 | 0.036083834 | 20.6 |  | 0.5 | Mg2+ | 24.305 | 2 | 1.96856e-17 | 1949 | 331.2 | 1837 | 0.71 | 0.008355593 | 0.072 | 0.345 | 0.428 | -102.52 | 1 | Na+ | 22.9898 | 1 | 4.90438e-18 | 416 | 111.2 | 383 | 1.33 | 0.2932271 | 0.102 | 0.184 | 0.358 | -56.23 | Cl- | 35.45 | 1 | 1.57485e-18 | 367 | 75.7 | 344 | 2.03 | 0.8692125 | 0.18 | 0.1208171 | 0.33 | -31.68 | 64.8 |  |  | 39.3
69 | NF270 | 0.41 | 15.34 | 32 | -38.2 | -0.313 | -15.8 | 2 | 0.001 | 0.001 | 0.003 | 0.937823091 | 0.000937823 | 0.000937823 | 293.15 | 0.072167667 | 0.072167667 | 20.6 |  | 0.5 | Mg2+ | 24.305 | 2 | 1.96856e-17 | 1949 | 331.2 | 1837 | 0.71 | 0.008355593 | 0.072 | 0.345 | 0.428 | -102.52 | 1 | Na+ | 22.9898 | 1 | 4.90438e-18 | 416 | 111.2 | 383 | 1.33 | 0.2932271 | 0.102 | 0.184 | 0.358 | -56.23 | Cl- | 35.45 | 1 | 1.57485e-18 | 367 | 75.7 | 344 | 2.03 | 0.8692125 | 0.18 | 0.1208171 | 0.33 | -31.68 | 63.5 |  |  | 36.3
70 | NF270 | 0.41 | 15.34 | 32 | -33.3 | -0.378 | -19.1 | 2 | 0.002 | 0.002 | 0.006 | 0.913214986 | 0.00182643 | 0.00182643 | 293.15 | 0.144335334 | 0.144335334 | 20.6 |  | 0.5 | Mg2+ | 24.305 | 2 | 1.96856e-17 | 1949 | 331.2 | 1837 | 0.71 | 0.008355593 | 0.072 | 0.345 | 0.428 | -102.52 | 1 | Na+ | 22.9898 | 1 | 4.90438e-18 | 416 | 111.2 | 383 | 1.33 | 0.2932271 | 0.102 | 0.184 | 0.358 | -56.23 | Cl- | 35.45 | 1 | 1.57485e-18 | 367 | 75.7 | 344 | 2.03 | 0.8692125 | 0.18 | 0.1208171 | 0.33 | -31.68 | 62.1 |  |  | 35.9
71 | NF270 | 0.41 | 15.34 | 32 | -27.1 | -0.439 | -22.2 | 2 | 0.004 | 0.004 | 0.012 | 0.879512151 | 0.003518049 | 0.003518049 | 293.15 | 0.288670668 | 0.288670668 | 20.6 |  | 0.5 | Mg2+ | 24.305 | 2 | 1.96856e-17 | 1949 | 331.2 | 1837 | 0.71 | 0.008355593 | 0.072 | 0.345 | 0.428 | -102.52 | 1 | Na+ | 22.9898 | 1 | 4.90438e-18 | 416 | 111.2 | 383 | 1.33 | 0.2932271 | 0.102 | 0.184 | 0.358 | -56.23 | Cl- | 35.45 | 1 | 1.57485e-18 | 367 | 75.7 | 344 | 2.03 | 0.8692125 | 0.18 | 0.1208171 | 0.33 | -31.68 | 57.8 |  |  | 36.7
72 | NF270 | 0.41 | 15.34 | 32 | -20.6 | -0.51 | -25.8 | 2 | 0.008 | 0.008 | 0.024 | 0.83396161 | 0.006671693 | 0.006671693 | 293.15 | 0.577341336 | 0.577341336 | 20.6 |  | 0.5 | Mg2+ | 24.305 | 2 | 1.96856e-17 | 1949 | 331.2 | 1837 | 0.71 | 0.008355593 | 0.072 | 0.345 | 0.428 | -102.52 | 1 | Na+ | 22.9898 | 1 | 4.90438e-18 | 416 | 111.2 | 383 | 1.33 | 0.2932271 | 0.102 | 0.184 | 0.358 | -56.23 | Cl- | 35.45 | 1 | 1.57485e-18 | 367 | 75.7 | 344 | 2.03 | 0.8692125 | 0.18 | 0.1208171 | 0.33 | -31.68 | 51.4 |  |  | 40
73 | NF270 | 0.39581 | 7.38 | 37.13 | -38.59 | -0.325 | -17 | 4.8 | 0.001050299 | 0.001050299 | 0.003150896 | 0.936328799 | 0.000983425 | 0.000983425 | 298.15 | 0.077090428 | 0.077090428 | 1.7 | 7 | 20 | Mg2+ | 24.305 | 2 | 1.96856e-17 | 1949 | 331.2 | 1837 | 0.71 | 0.007351302 | 0.072 | 0.345 | 0.428 | -102.52 | 1 | Na+ | 22.9898 | 1 | 4.90438e-18 | 416 | 111.2 | 383 | 1.33 | 0.2695734 | 0.102 | 0.184 | 0.358 | -56.23 | Cl- | 35.45 | 1 | 1.57485e-18 | 367 | 75.7 | 344 | 2.03 | 0.8360314 | 0.18 | 0.1208171 | 0.33 | -31.68 | 59 |  |  | 47.4
74 | NF270 | 0.42 | 15.83 | 55.55 | -24.61 | -0.643 | -31.8 | 6.9 | 0.01 | 0.01 | 0.03 | 0.816278981 | 0.00816279 | 0.00816279 | 298.15 | 0.73398567 | 0.73398567 |  | 7 |  | Ca2+ | 40.078 | 2 | 1.0205e-17 | 1602 | 252.4 | 1527 | 0.79 | 0.01669539 | 0.1 | 0.31 | 0.41 | -18.74 | 1 | Na+ | 22.9898 | 1 | 4.90438e-18 | 416 | 111.2 | 383 | 1.33 | 0.3094906 | 0.102 | 0.184 | 0.358 | -56.23 | Cl- | 35.45 | 1 | 1.57485e-18 | 367 | 75.7 | 344 | 2.03 | 0.8915879 | 0.18 | 0.1208171 | 0.33 | -31.68 | 95 |  | 44.5
75 | NF270 | 0.42 | 9.1 | 37.13 | -38.59 | -1.35 | -66.5 | 27.6 | 0.018020616 | 0.018020616 | 0.054061847 | 0.761467503 | 0.013722113 | 0.013722113 | 294.15 | 1.3049421 | 1.3049421 | 3.8 | 7 |  | Ca2+ | 40.078 | 2 | 1.0205e-17 | 1602 | 252.4 | 1527 | 0.79 | 0.01669539 | 0.1 | 0.31 | 0.41 | -18.74 | 1 | Na+ | 22.9898 | 1 | 4.90438e-18 | 416 | 111.2 | 383 | 1.33 | 0.3094906 | 0.102 | 0.184 | 0.358 | -56.23 | Cl- | 35.45 | 1 | 1.57485e-18 | 367 | 75.7 | 344 | 2.03 | 0.8915879 | 0.18 | 0.1208171 | 0.33 | -31.68 | 48 |  | 42
76 | NF270 | 0.42 | 9.42 | 37.13 | -60.19 | -2.84 | -140 | 4 | 0.018020616 | 0.018020616 | 0.054061847 | 0.761467503 | 0.013722113 | 0.013722113 | 298.15 | 1.32268736 | 1.32268736 | 5.89 | 7 |  | Ca2+ | 40.078 | 2 | 1.0205e-17 | 1602 | 252.4 | 1527 | 0.79 | 0.01669539 | 0.1 | 0.31 | 0.41 | -18.74 | 1 | Na+ | 22.9898 | 1 | 4.90438e-18 | 416 | 111.2 | 383 | 1.33 | 0.3094906 | 0.102 | 0.184 | 0.358 | -56.23 | Cl- | 35.45 | 1 | 1.57485e-18 | 367 | 75.7 | 344 | 2.03 | 0.8915879 | 0.18 | 0.1208171 | 0.33 | -31.68 | 35.02 |  | 63.29
77 | NF270 | 0.41 | 15.34 | 32 | -43 | -0.26 | -13.1 | 2 | 0.0005 | 0.0005 | 0.0015 | 0.955622826 | 0.000477811 | 0.000477811 | 293.15 | 0.036083834 | 0.036083834 | 20.6 |  | 0.5 | Ca2+ | 40.078 | 2 | 1.0205e-17 | 1602 | 252.4 | 1527 | 0.79 | 0.01369464 | 0.1 | 0.310454067 | 0.412 | -18.74 | 1 | Na+ | 22.9898 | 1 | 4.90438e-18 | 416 | 111.2 | 383 | 1.33 | 0.2932271 | 0.102 | 0.184 | 0.358 | -56.23 | Cl- | 35.45 | 1 | 1.57485e-18 | 367 | 75.7 | 344 | 2.03 | 0.8692125 | 0.18 | 0.1208171 | 0.33 | -31.68 | 64.8 |  | 34.1
78 | NF270 | 0.41 | 15.34 | 32 | -37.3 | -0.304 | -15.4 | 2 | 0.001 | 0.001 | 0.003 | 0.937823091 | 0.000937823 | 0.000937823 | 293.15 | 0.072167667 | 0.072167667 | 20.6 |  | 0.5 | Ca2+ | 40.078 | 2 | 1.0205e-17 | 1602 | 252.4 | 1527 | 0.79 | 0.01369464 | 0.1 | 0.310454067 | 0.412 | -18.74 | 1 | Na+ | 22.9898 | 1 | 4.90438e-18 | 416 | 111.2 | 383 | 1.33 | 0.2932271 | 0.102 | 0.184 | 0.358 | -56.23 | Cl- | 35.45 | 1 | 1.57485e-18 | 367 | 75.7 | 344 | 2.03 | 0.8692125 | 0.18 | 0.1208171 | 0.33 | -31.68 | 63.5 |  | 29.8
79 | NF270 | 0.41 | 15.34 | 32 | -27.1 | -0.439 | -22.2 | 2 | 0.004 | 0.004 | 0.012 | 0.879512151 | 0.003518049 | 0.003518049 | 293.15 | 0.288670668 | 0.288670668 | 20.6 |  | 0.5 | Ca2+ | 40.078 | 2 | 1.0205e-17 | 1602 | 252.4 | 1527 | 0.79 | 0.01369464 | 0.1 | 0.310454067 | 0.412 | -18.74 | 1 | Na+ | 22.9898 | 1 | 4.90438e-18 | 416 | 111.2 | 383 | 1.33 | 0.2932271 | 0.102 | 0.184 | 0.358 | -56.23 | Cl- | 35.45 | 1 | 1.57485e-18 | 367 | 75.7 | 344 | 2.03 | 0.8692125 | 0.18 | 0.1208171 | 0.33 | -31.68 | 57.8 |  | 27.1
80 | NF270 | 0.41 | 15.34 | 32 | -17.3 | -0.463 | -23.4 | 2 | 0.008 | 0.008 | 0.024 | 0.83396161 | 0.006671693 | 0.006671693 | 293.15 | 0.577341336 | 0.577341336 | 20.6 |  | 0.5 | Ca2+ | 40.078 | 2 | 1.0205e-17 | 1602 | 252.4 | 1527 | 0.79 | 0.01369464 | 0.1 | 0.310454067 | 0.412 | -18.74 | 1 | Na+ | 22.9898 | 1 | 4.90438e-18 | 416 | 111.2 | 383 | 1.33 | 0.2932271 | 0.102 | 0.184 | 0.358 | -56.23 | Cl- | 35.45 | 1 | 1.57485e-18 | 367 | 75.7 | 344 | 2.03 | 0.8692125 | 0.18 | 0.1208171 | 0.33 | -31.68 | 51.4 |  | 32.4
81 | NF270 | 0.301 | 9.798333333 | 37.13 | -30.8 | -0.668 | -46 | 6 | 0.007345326 | 0.007345326 | 0.022035977 | 0.840313602 | 0.006172377 | 0.006172377 | 298.15 | 0.539136388 | 0.539136388 | 12.56 | 7 |  | Ca2+ | 40.078 | 2 | 1.0205e-17 | 1602 | 252.4 | 1527 | 0.79 | 0 | 0.1 | 0.310454067 | 0.412 | -18.74 | 1 | Na+ | 22.9898 | 1 | 4.90438e-18 | 416 | 111.2 | 383 | 1.33 | 0.1016357 | 0.102 | 0.184 | 0.358 | -56.23 | Cl- | 35.45 | 1 | 1.57485e-18 | 367 | 75.7 | 344 | 2.03 | 0.5627563 | 0.18 | 0.1208171 | 0.33 | -31.68 | 56.68 |  | 47.292
82 | NF270 | 0.42 | 15.83 | 55.55 | -24.61 | -0.424 | -20.9 | 6.9 | 0.01 | 0.01 | 0.01 | 0.889405888 | 0.008894059 | 0.008894059 | 298.15 | 0.48932378 | 0.48932378 |  | 7 |  | Na+ | 22.9898 | 1 | 4.90438e-18 | 416 | 111.2 | 383 | 1.33 | 0.3094906 | 0.102 | 0.184 | 0.358 | -56.23 | 1 | Ca2+ | 40.078 | 2 | 1.0205e-17 | 1602 | 252.4 | 1527 | 0.79 | 0.01669539 | 0.1 | 0.31 | 0.41 | -18.74 | Cl- | 35.45 | 1 | 1.57485e-18 | 367 | 75.7 | 344 | 2.03 | 0.8915879 | 0.18 | 0.1208171 | 0.33 | -31.68 | 95 |  | 44.5
83 | NF270 | 0.42 | 9.1 | 37.13 | -38.59 | -1.03 | -50.8 | 27.6 | 0.034188034 | 0.034188034 | 0.034188034 | 0.805166814 | 0.027527071 | 0.027527071 | 294.15 | 1.650458051 | 1.650458051 | 3.8 | 7 |  | Na+ | 22.9898 | 1 | 4.90438e-18 | 416 | 111.2 | 383 | 1.33 | 0.3094906 | 0.102 | 0.184 | 0.358 | -56.23 | 1 | Ca2+ | 40.078 | 2 | 1.0205e-17 | 1602 | 252.4 | 1527 | 0.79 | 0.01669539 | 0.1 | 0.31 | 0.41 | -18.74 | Cl- | 35.45 | 1 | 1.57485e-18 | 367 | 75.7 | 344 | 2.03 | 0.8915879 | 0.18 | 0.1208171 | 0.33 | -31.68 | 48 |  | 42
84 | NF270 | 0.42 | 9.42 | 37.13 | -60.19 | -1.57 | -77.4 | 4 | 0.034188034 | 0.034188034 | 0.034188034 | 0.805166814 | 0.027527071 | 0.027527071 | 298.15 | 1.672901812 | 1.672901812 | 5.89 | 7 |  | Na+ | 22.9898 | 1 | 4.90438e-18 | 416 | 111.2 | 383 | 1.33 | 0.3094906 | 0.102 | 0.184 | 0.358 | -56.23 | 1 | Ca2+ | 40.078 | 2 | 1.0205e-17 | 1602 | 252.4 | 1527 | 0.79 | 0.01669539 | 0.1 | 0.31 | 0.41 | -18.74 | Cl- | 35.45 | 1 | 1.57485e-18 | 367 | 75.7 | 344 | 2.03 | 0.8915879 | 0.18 | 0.1208171 | 0.33 | -31.68 | 35.02 |  | 63.29
85 | NF270 | 0.355 | 11.5 | 28 | -21.6 | -0.179 | -10.4 | 5 | 0.002 | 0.002 | 0.002 | 0.948935793 | 0.001897872 | 0.001897872 | 298.15 | 0.097864756 | 0.097864756 | 14.6 | 7 |  | Na+ | 22.9898 | 1 | 4.90438e-18 | 416 | 111.2 | 383 | 1.33 | 0.1982948 | 0.102 | 0.184 | 0.358 | -56.23 | 1 | Ca2+ | 40.078 | 2 | 1.0205e-17 | 1602 | 252.4 | 1527 | 0.79 | 0.008056568 | 0.1 | 0.310454067 | 0.412 | -18.74 | Cl- | 35.45 | 1 | 1.57485e-18 | 367 | 75.7 | 344 | 2.03 | 0.7302569 | 0.18 | 0.1208171 | 0.33 | -31.68 | 66.4 |  | 77.1
86 | NF270 | 0.39581 | 11.3 | 37.13 | -38.7 | -0.73 | -38.2 | 10 | 0.017110748 | 0.017110748 | 0.017110748 | 0.857864506 | 0.014678703 | 0.014678703 | 298.15 | 0.83726957 | 0.83726957 | 14.5 |  |  | Na+ | 22.9898 | 1 | 4.90438e-18 | 416 | 111.2 | 383 | 1.33 | 0.2695734 | 0.102 | 0.184 | 0.358 | -56.23 | 1 | Ca2+ | 40.078 | 2 | 1.0205e-17 | 1602 | 252.4 | 1527 | 0.79 | 0.01108326 | 0.1 | 0.310454067 | 0.412 | -18.74 | Cl- | 35.45 | 1 | 1.57485e-18 | 367 | 75.7 | 344 | 2.03 | 0.8360314 | 0.18 | 0.1208171 | 0.33 | -31.68 | 59.1 |  | 65.5
87 | NF270 | 0.39581 | 8.57 | 37.13 | -38.59 | -0.399 | -20.9 |  | 0.00513347 | 0.00513347 | 0.00513347 | 0.919456201 | 0.004720001 | 0.004720001 | 298.15 | 0.251192906 | 0.251192906 | 13.2 |  | 3 | Na+ | 22.9898 | 1 | 4.90438e-18 | 416 | 111.2 | 383 | 1.33 | 0.2695734 | 0.102 | 0.184 | 0.358 | -56.23 | 1 | Ca2+ | 40.078 | 2 | 1.0205e-17 | 1602 | 252.4 | 1527 | 0.79 | 0.01108326 | 0.1 | 0.310454067 | 0.412 | -18.74 | Cl- | 35.45 | 1 | 1.57485e-18 | 367 | 75.7 | 344 | 2.03 | 0.8360314 | 0.18 | 0.1208171 | 0.33 | -31.68 | 66.2 |  | 79.5
88 | NF270 | 0.39581 | 8.5 | 27 | -15 | -0.786 | -41.2 | 8 | 0.05 | 0.05 | 0.05 | 0.769456619 | 0.038472831 | 0.038472831 | 293.15 | 2.4055889 | 2.4055889 | 59 | 6 | 2 | Na+ | 22.9898 | 1 | 4.90438e-18 | 416 | 111.2 | 383 | 1.33 | 0.2695734 | 0.102 | 0.184 | 0.358 | -56.23 | 1 | Ca2+ | 40.078 | 2 | 1.0205e-17 | 1602 | 252.4 | 1527 | 0.79 | 0.01108326 | 0.1 | 0.310454067 | 0.412 | -18.74 | Cl- | 35.45 | 1 | 1.57485e-18 | 367 | 75.7 | 344 | 2.03 | 0.8360314 | 0.18 | 0.1208171 | 0.33 | -31.68 | 59 |  | 63
89 | NF270 | 0.42 | 8.5 | 27 | -15.28 | -0.79 | -39 | 8 | 0.05 | 0.05 | 0.05 | 0.769456619 | 0.038472831 | 0.038472831 | 293.15 | 2.4055889 | 2.4055889 | 59 | 6 | 2 | Na+ | 22.9898 | 1 | 4.90438e-18 | 416 | 111.2 | 383 | 1.33 | 0.3094906 | 0.102 | 0.184 | 0.358 | -56.23 | 1 | Ca2+ | 40.078 | 2 | 1.0205e-17 | 1602 | 252.4 | 1527 | 0.79 | 0.01650015 | 0.1 | 0.310454067 | 0.412 | -18.74 | Cl- | 35.45 | 1 | 1.57485e-18 | 367 | 75.7 | 344 | 2.03 | 0.8915879 | 0.18 | 0.1208171 | 0.33 | -31.68 | 59 |  | 63
90 | NF270 | 0.39581 | 11.72 | 37.13 | -38.59 | -2.61 | -137 | 8 | 0.02 | 0.22 | 0.62 | 0.397386399 | 0.007947728 | 0.087425008 | 293.15 | 0.96223556 | 15.39576896 | 40 | 3 | 18 | Li+ | 6.941 | 1 | 1.07173e-17 | 531 | 141.8 | 489 | 1.03 | 0.08524029 | 0.069 | 0.238115256 | 0.382 | -65.96 | 2 | Mg2+ | 24.305 | 2 | 1.96856e-17 | 1949 | 331.2 | 1837 | 0.71 | 0.007351302 | 0.072 | 0.345 | 0.428 | -102.52 | Cl- | 35.45 | 1 | 1.57485e-18 | 367 | 75.7 | 344 | 2.03 | 0.8360314 | 0.18 | 0.1208171 | 0.33 | -31.68 |  | 47.43 |  | 97.94
91 | NF270 | 0.39581 | 11.72 | 37.13 | -38.59 | -2.61 | -137 | 8 | 0.02 | 0.22 | 0.62 | 0.397386399 | 0.007947728 | 0.087425008 | 293.15 | 0.96223556 | 15.39576896 | 40 | 5 | 18 | Li+ | 6.941 | 1 | 1.07173e-17 | 531 | 141.8 | 489 | 1.03 | 0.08524029 | 0.069 | 0.238115256 | 0.382 | -65.96 | 2 | Mg2+ | 24.305 | 2 | 1.96856e-17 | 1949 | 331.2 | 1837 | 0.71 | 0.007351302 | 0.072 | 0.345 | 0.428 | -102.52 | Cl- | 35.45 | 1 | 1.57485e-18 | 367 | 75.7 | 344 | 2.03 | 0.8360314 | 0.18 | 0.1208171 | 0.33 | -31.68 |  | 47.87 |  | 95.3
92 | NF270 | 0.39581 | 11.72 | 37.13 | -38.59 | -1.93 | -101 | 8 | 0.02 | 0.12 | 0.32 | 0.515307091 | 0.010306142 | 0.061836851 | 293.15 | 0.96223556 | 8.17900226 | 40 | 7 | 18 | Li+ | 6.941 | 1 | 1.07173e-17 | 531 | 141.8 | 489 | 1.03 | 0.08524029 | 0.069 | 0.238115256 | 0.382 | -65.96 | 2 | Mg2+ | 24.305 | 2 | 1.96856e-17 | 1949 | 331.2 | 1837 | 0.71 | 0.007351302 | 0.072 | 0.345 | 0.428 | -102.52 | Cl- | 35.45 | 1 | 1.57485e-18 | 367 | 75.7 | 344 | 2.03 | 0.8360314 | 0.18 | 0.1208171 | 0.33 | -31.68 |  | 33.28 |  | 89.01
93 | NF270 | 0.39581 | 11.72 | 37.13 | -38.59 | -2.61 | -137 | 4 | 0.02 | 0.22 | 0.62 | 0.397386399 | 0.007947728 | 0.087425008 | 293.15 | 0.96223556 | 15.39576896 | 40 | 7 | 18 | Li+ | 6.941 | 1 | 1.07173e-17 | 531 | 141.8 | 489 | 1.03 | 0.08524029 | 0.069 | 0.238115256 | 0.382 | -65.96 | 2 | Mg2+ | 24.305 | 2 | 1.96856e-17 | 1949 | 331.2 | 1837 | 0.71 | 0.007351302 | 0.072 | 0.345 | 0.428 | -102.52 | Cl- | 35.45 | 1 | 1.57485e-18 | 367 | 75.7 | 344 | 2.03 | 0.8360314 | 0.18 | 0.1208171 | 0.33 | -31.68 |  | 41.82 |  | 88.68
94 | NF270 | 0.39581 | 11.72 | 37.13 | -38.59 | -2.61 | -137 | 8 | 0.02 | 0.22 | 0.62 | 0.397386399 | 0.007947728 | 0.087425008 | 293.15 | 0.96223556 | 15.39576896 | 40 | 11 | 18 | Li+ | 6.941 | 1 | 1.07173e-17 | 531 | 141.8 | 489 | 1.03 | 0.08524029 | 0.069 | 0.238115256 | 0.382 | -65.96 | 2 | Mg2+ | 24.305 | 2 | 1.96856e-17 | 1949 | 331.2 | 1837 | 0.71 | 0.007351302 | 0.072 | 0.345 | 0.428 | -102.52 | Cl- | 35.45 | 1 | 1.57485e-18 | 367 | 75.7 | 344 | 2.03 | 0.8360314 | 0.18 | 0.1208171 | 0.33 | -31.68 |  | 37.44 |  | 87.22
95 | NF270 | 0.39581 | 11.72 | 37.13 | -38.59 | -2.61 | -137 | 8 | 0.02 | 0.22 | 0.62 | 0.397386399 | 0.007947728 | 0.087425008 | 293.15 | 0.96223556 | 15.39576896 | 40 | 5 | 24 | Li+ | 6.941 | 1 | 1.07173e-17 | 531 | 141.8 | 489 | 1.03 | 0.08524029 | 0.069 | 0.238115256 | 0.382 | -65.96 | 2 | Mg2+ | 24.305 | 2 | 1.96856e-17 | 1949 | 331.2 | 1837 | 0.71 | 0.007351302 | 0.072 | 0.345 | 0.428 | -102.52 | Cl- | 35.45 | 1 | 1.57485e-18 | 367 | 75.7 | 344 | 2.03 | 0.8360314 | 0.18 | 0.1208171 | 0.33 | -31.68 |  | 55.9 |  | 90.88
96 | NF270 | 0.39581 | 11.72 | 37.13 | -38.59 | -2.61 | -137 | 6 | 0.02 | 0.22 | 0.62 | 0.397386399 | 0.007947728 | 0.087425008 | 293.15 | 0.96223556 | 15.39576896 | 40 | 7 | 18 | Li+ | 6.941 | 1 | 1.07173e-17 | 531 | 141.8 | 489 | 1.03 | 0.08524029 | 0.069 | 0.238115256 | 0.382 | -65.96 | 2 | Mg2+ | 24.305 | 2 | 1.96856e-17 | 1949 | 331.2 | 1837 | 0.71 | 0.007351302 | 0.072 | 0.345 | 0.428 | -102.52 | Cl- | 35.45 | 1 | 1.57485e-18 | 367 | 75.7 | 344 | 2.03 | 0.8360314 | 0.18 | 0.1208171 | 0.33 | -31.68 |  | 41.04 |  | 86.48
97 | NF270 | 0.39581 | 11.72 | 37.13 | -38.59 | -3.15 | -165 | 8 | 0.02 | 0.32 | 0.92 | 0.324925915 | 0.006498518 | 0.103976293 | 293.15 | 0.96223556 | 22.61253566 | 40 | 7 | 18 | Li+ | 6.941 | 1 | 1.07173e-17 | 531 | 141.8 | 489 | 1.03 | 0.08524029 | 0.069 | 0.238115256 | 0.382 | -65.96 | 2 | Mg2+ | 24.305 | 2 | 1.96856e-17 | 1949 | 331.2 | 1837 | 0.71 | 0.007351302 | 0.072 | 0.345 | 0.428 | -102.52 | Cl- | 35.45 | 1 | 1.57485e-18 | 367 | 75.7 | 344 | 2.03 | 0.8360314 | 0.18 | 0.1208171 | 0.33 | -31.68 |  | 43.82 |  | 86.11
98 | NF270 | 0.39581 | 11.72 | 37.13 | -38.59 | -2.61 | -137 | 8 | 0.02 | 0.22 | 0.62 | 0.397386399 | 0.007947728 | 0.087425008 | 293.15 | 0.96223556 | 15.39576896 | 40 | 7 | 18 | Li+ | 6.941 | 1 | 1.07173e-17 | 531 | 141.8 | 489 | 1.03 | 0.08524029 | 0.069 | 0.238115256 | 0.382 | -65.96 | 2 | Mg2+ | 24.305 | 2 | 1.96856e-17 | 1949 | 331.2 | 1837 | 0.71 | 0.007351302 | 0.072 | 0.345 | 0.428 | -102.52 | Cl- | 35.45 | 1 | 1.57485e-18 | 367 | 75.7 | 344 | 2.03 | 0.8360314 | 0.18 | 0.1208171 | 0.33 | -31.68 |  | 41.37 |  | 85.04
99 | NF270 | 0.39581 | 11.72 | 37.13 | -38.59 | -2.61 | -137 | 10 | 0.02 | 0.22 | 0.62 | 0.397386399 | 0.007947728 | 0.087425008 | 293.15 | 0.96223556 | 15.39576896 | 40 | 7 | 18 | Li+ | 6.941 | 1 | 1.07173e-17 | 531 | 141.8 | 489 | 1.03 | 0.08524029 | 0.069 | 0.238115256 | 0.382 | -65.96 | 2 | Mg2+ | 24.305 | 2 | 1.96856e-17 | 1949 | 331.2 | 1837 | 0.71 | 0.007351302 | 0.072 | 0.345 | 0.428 | -102.52 | Cl- | 35.45 | 1 | 1.57485e-18 | 367 | 75.7 | 344 | 2.03 | 0.8360314 | 0.18 | 0.1208171 | 0.33 | -31.68 |  | 41.67 |  | 84.59
100 | NF270 | 0.39581 | 11.72 | 37.13 | -38.59 | -2.61 | -137 | 8 | 0.02 | 0.22 | 0.62 | 0.397386399 | 0.007947728 | 0.087425008 | 293.15 | 0.96223556 | 15.39576896 | 40 | 9 | 18 | Li+ | 6.941 | 1 | 1.07173e-17 | 531 | 141.8 | 489 | 1.03 | 0.08524029 | 0.069 | 0.238115256 | 0.382 | -65.96 | 2 | Mg2+ | 24.305 | 2 | 1.96856e-17 | 1949 | 331.2 | 1837 | 0.71 | 0.007351302 | 0.072 | 0.345 | 0.428 | -102.52 | Cl- | 35.45 | 1 | 1.57485e-18 | 367 | 75.7 | 344 | 2.03 | 0.8360314 | 0.18 | 0.1208171 | 0.33 | -31.68 |  | 41.26 |  | 84.29
101 | NF270 | 0.39581 | 11.72 | 37.13 | -38.59 | -2.61 | -137 | 8 | 0.02 | 0.22 | 0.62 | 0.397386399 | 0.007947728 | 0.087425008 | 293.15 | 0.96223556 | 15.39576896 | 40 | 5 | 4 | Li+ | 6.941 | 1 | 1.07173e-17 | 531 | 141.8 | 489 | 1.03 | 0.08524029 | 0.069 | 0.238115256 | 0.382 | -65.96 | 2 | Mg2+ | 24.305 | 2 | 1.96856e-17 | 1949 | 331.2 | 1837 | 0.71 | 0.007351302 | 0.072 | 0.345 | 0.428 | -102.52 | Cl- | 35.45 | 1 | 1.57485e-18 | 367 | 75.7 | 344 | 2.03 | 0.8360314 | 0.18 | 0.1208171 | 0.33 | -31.68 |  | 41.46 |  | 83.18
102 | NF270 | 0.39581 | 11.72 | 37.13 | -38.59 | -2.61 | -137 | 8 | 0.02 | 0.22 | 0.62 | 0.397386399 | 0.007947728 | 0.087425008 | 293.15 | 0.96223556 | 15.39576896 | 40 | 5 | 6 | Li+ | 6.941 | 1 | 1.07173e-17 | 531 | 141.8 | 489 | 1.03 | 0.08524029 | 0.069 | 0.238115256 | 0.382 | -65.96 | 2 | Mg2+ | 24.305 | 2 | 1.96856e-17 | 1949 | 331.2 | 1837 | 0.71 | 0.007351302 | 0.072 | 0.345 | 0.428 | -102.52 | Cl- | 35.45 | 1 | 1.57485e-18 | 367 | 75.7 | 344 | 2.03 | 0.8360314 | 0.18 | 0.1208171 | 0.33 | -31.68 |  | 46.6 |  | 84.3
103 | NF270 | 0.39581 | 11.72 | 37.13 | -38.59 | -2.61 | -137 | 8 | 0.02 | 0.22 | 0.62 | 0.397386399 | 0.007947728 | 0.087425008 | 293.15 | 0.96223556 | 15.39576896 | 40 | 5 | 2 | Li+ | 6.941 | 1 | 1.07173e-17 | 531 | 141.8 | 489 | 1.03 | 0.08524029 | 0.069 | 0.238115256 | 0.382 | -65.96 | 2 | Mg2+ | 24.305 | 2 | 1.96856e-17 | 1949 | 331.2 | 1837 | 0.71 | 0.007351302 | 0.072 | 0.345 | 0.428 | -102.52 | Cl- | 35.45 | 1 | 1.57485e-18 | 367 | 75.7 | 344 | 2.03 | 0.8360314 | 0.18 | 0.1208171 | 0.33 | -31.68 |  | 37.61 |  | 81.58
104 | NF270 | 0.39581 | 11.72 | 37.13 | -38.59 | -2.61 | -137 | 8 | 0.02 | 0.22 | 0.62 | 0.397386399 | 0.007947728 | 0.087425008 | 293.15 | 0.96223556 | 15.39576896 | 40 | 5 | 8 | Li+ | 6.941 | 1 | 1.07173e-17 | 531 | 141.8 | 489 | 1.03 | 0.08524029 | 0.069 | 0.238115256 | 0.382 | -65.96 | 2 | Mg2+ | 24.305 | 2 | 1.96856e-17 | 1949 | 331.2 | 1837 | 0.71 | 0.007351302 | 0.072 | 0.345 | 0.428 | -102.52 | Cl- | 35.45 | 1 | 1.57485e-18 | 367 | 75.7 | 344 | 2.03 | 0.8360314 | 0.18 | 0.1208171 | 0.33 | -31.68 |  | 55.26 |  | 86.55
105 | NF270 | 0.39581 | 11.72 | 37.13 | -38.59 | -3.61 | -189 | 8 | 0.02 | 0.42 | 1.22 | 0.274025592 | 0.005480512 | 0.115090749 | 293.15 | 0.96223556 | 29.82930236 | 40 | 7 | 18 | Li+ | 6.941 | 1 | 1.07173e-17 | 531 | 141.8 | 489 | 1.03 | 0.08524029 | 0.069 | 0.238115256 | 0.382 | -65.96 | 2 | Mg2+ | 24.305 | 2 | 1.96856e-17 | 1949 | 331.2 | 1837 | 0.71 | 0.007351302 | 0.072 | 0.345 | 0.428 | -102.52 | Cl- | 35.45 | 1 | 1.57485e-18 | 367 | 75.7 | 344 | 2.03 | 0.8360314 | 0.18 | 0.1208171 | 0.33 | -31.68 |  | 45.8 |  | 80.46
108 | NF290 | 0.41 | 15.34 | 32 | -31.9 | -0.361 | -18.3 | 2 | 0.002 | 0.002 | 0.006 | 0.913214986 | 0.00182643 | 0.00182643 | 293.15 | 0.144335334 | 0.144335334 | 20.6 |  | 0.5 | Ca2+ | 40.078 | 2 | 1.0205e-17 | 1602 | 252.4 | 1527 | 0.79 | 0.01369464 | 0.1 | 0.310454067 | 0.412 | -18.74 | 1 | Mg2+ | 24.305 | 2 | 1.96856e-17 | 1949 | 331.2 | 1837 | 0.71 | 0.008355593 | 0.072 | 0.345 | 0.428 | -102.52 | Cl- | 35.45 | 1 | 1.57485e-18 | 367 | 75.7 | 344 | 2.03 | 0.8692125 | 0.18 | 0.1208171 | 0.33 | -31.68 |  |  | 26.8 | 35.9
109 | NF290 | 0.41 | 15.34 | 32 | -31.9 | -0.361 | -18.3 | 2 | 0.002 | 0.002 | 0.006 | 0.913214986 | 0.00182643 | 0.00182643 | 293.15 | 0.144335334 | 0.144335334 | 20.6 |  | 0.5 | Ca2+ | 40.078 | 2 | 1.0205e-17 | 1602 | 252.4 | 1527 | 0.79 | 0.01369464 | 0.1 | 0.310454067 | 0.412 | -18.74 | 1 | Na+ | 22.9898 | 1 | 4.90438e-18 | 416 | 111.2 | 383 | 1.33 | 0.2932271 | 0.102 | 0.184 | 0.358 | -56.23 | Cl- | 35.45 | 1 | 1.57485e-18 | 367 | 75.7 | 344 | 2.03 | 0.8692125 | 0.18 | 0.1208171 | 0.33 | -31.68 | 62.1 |  | 26.8
110 | NF70 | 0.34 | 2.6 | 8.5 | -78.26 | -0.55 | -33.5 | 20 | 0.000180206 | 0.000180206 | 0.000540618 | 0.973117174 | 0.000175362 | 0.000175362 | 298.15 | 0.013226874 | 0.013226874 | 44 | 7 |  | Ca2+ | 40.078 | 2 | 1.0205e-17 | 1602 | 252.4 | 1527 | 0.79 | 0.006218175 | 0.1 | 0.31 | 0.41 | -18.74 | 1 | Na+ | 22.9898 | 1 | 4.90438e-18 | 416 | 111.2 | 383 | 1.33 | 0.1712659 | 0.102 | 0.184 | 0.358 | -56.23 | Cl- | 35.45 | 1 | 1.57485e-18 | 367 | 75.7 | 344 | 2.03 | 0.6871017 | 0.18 | 0.1208171 | 0.33 | -31.68 | 89 |  | 92
111 | NF70 | 0.34 | 2.6 | 8.5 | -78.26 | -0.223 | -13.6 | 20 | 0.00034188 | 0.00034188 | 0.00034188 | 0.97856254 | 0.000334551 | 0.000334551 | 298.15 | 0.016729018 | 0.016729018 | 44 | 7 |  | Na+ | 22.9898 | 1 | 4.90438e-18 | 416 | 111.2 | 383 | 1.33 | 0.1712659 | 0.102 | 0.184 | 0.358 | -56.23 | 1 | Ca2+ | 40.078 | 2 | 1.0205e-17 | 1602 | 252.4 | 1527 | 0.79 | 0.006218175 | 0.1 | 0.31 | 0.41 | -18.74 | Cl- | 35.45 | 1 | 1.57485e-18 | 367 | 75.7 | 344 | 2.03 | 0.6871017 | 0.18 | 0.1208171 | 0.33 | -31.68 | 89 |  | 92
112 | NF70 | 0.34 | 2.6 | 8.5 | -78.26 | -2.07 | -126 | 10 | 0.001323529 | 0.001464335 | 0.011010652 | 0.884279973 | 0.001170371 | 0.001294882 | 298.15 | 0.129526883 | 0.139861798 | 44 | 7 |  | Ca2+ | 40.078 | 2 | 1.0205e-17 | 1602 | 252.4 | 1527 | 0.79 | 0.006218175 | 0.1 | 0.31 | 0.41 | -18.74 | 2 | Na+ | 22.9898 | 1 | 4.90438e-18 | 416 | 111.2 | 383 | 1.33 | 0.1712659 | 0.102 | 0.184 | 0.358 | -56.23 | SO42- | 96.06 | 2 | 1.21344e-18 | 1035 | 200.4 | 975 | 1.07 | 0.04552839 | 0.29 | 0.229213751 | 0.38 | -51.17 | 83.72 |  | 95.35
113 | NF70 | 0.34 | 2.6 | 8.5 | -78.26 | -1.95 | -119 | 10 | 0.001029412 | 0.001451828 | 0.009502543 | 0.892035581 | 0.000918272 | 0.001295082 | 298.15 | 0.100743131 | 0.131747876 | 44 | 7 |  | Ca2+ | 40.078 | 2 | 1.0205e-17 | 1602 | 252.4 | 1527 | 0.79 | 0.006218175 | 0.1 | 0.31 | 0.41 | -18.74 | 2 | Na+ | 22.9898 | 1 | 4.90438e-18 | 416 | 111.2 | 383 | 1.33 | 0.1712659 | 0.102 | 0.184 | 0.358 | -56.23 | SO42- | 96.06 | 2 | 1.21344e-18 | 1035 | 200.4 | 975 | 1.07 | 0.04552839 | 0.29 | 0.229213751 | 0.38 | -51.17 | 84.07 |  | 89.65
114 | NF70 | 0.34 | 2.6 | 8.5 | -78.26 | -1.83 | -111 | 10 | 0.000735294 | 0.001439321 | 0.007994434 | 0.900511983 | 0.000662141 | 0.001296126 | 298.15 | 0.071959379 | 0.123633955 | 44 | 7 |  | Ca2+ | 40.078 | 2 | 1.0205e-17 | 1602 | 252.4 | 1527 | 0.79 | 0.006218175 | 0.1 | 0.31 | 0.41 | -18.74 | 2 | Na+ | 22.9898 | 1 | 4.90438e-18 | 416 | 111.2 | 383 | 1.33 | 0.1712659 | 0.102 | 0.184 | 0.358 | -56.23 | SO42- | 96.06 | 2 | 1.21344e-18 | 1035 | 200.4 | 975 | 1.07 | 0.04552839 | 0.29 | 0.229213751 | 0.38 | -51.17 | 83.95 |  | 85.82
115 | NF70 | 0.34 | 2.6 | 8.5 | -78.26 | -1.69 | -103 | 10 | 0.000441176 | 0.001426814 | 0.006486325 | 0.909926467 | 0.000401438 | 0.001298296 | 298.15 | 0.043175628 | 0.115520033 | 44 | 7 |  | Ca2+ | 40.078 | 2 | 1.0205e-17 | 1602 | 252.4 | 1527 | 0.79 | 0.006218175 | 0.1 | 0.31 | 0.41 | -18.74 | 2 | Na+ | 22.9898 | 1 | 4.90438e-18 | 416 | 111.2 | 383 | 1.33 | 0.1712659 | 0.102 | 0.184 | 0.358 | -56.23 | SO42- | 96.06 | 2 | 1.21344e-18 | 1035 | 200.4 | 975 | 1.07 | 0.04552839 | 0.29 | 0.229213751 | 0.38 | -51.17 | 85.23 |  | 84.76
116 | NF70 | 0.34 | 2.6 | 8.5 | -78.26 | -1.55 | -94.3 | 10 | 0.000147059 | 0.001414307 | 0.004978217 | 0.920633455 | 0.000135387 | 0.001302059 | 298.15 | 0.014391876 | 0.107406112 | 44 | 7 |  | Ca2+ | 40.078 | 2 | 1.0205e-17 | 1602 | 252.4 | 1527 | 0.79 | 0.006218175 | 0.1 | 0.31 | 0.41 | -18.74 | 2 | Na+ | 22.9898 | 1 | 4.90438e-18 | 416 | 111.2 | 383 | 1.33 | 0.1712659 | 0.102 | 0.184 | 0.358 | -56.23 | SO42- | 96.06 | 2 | 1.21344e-18 | 1035 | 200.4 | 975 | 1.07 | 0.04552839 | 0.29 | 0.229213751 | 0.38 | -51.17 | 90.23 |  | 84.65
117 | NF70 | 0.34 | 2.6 | 8.5 | -78.26 | -1.5 | -91.7 | 10 | 0.000140805 | 0.001464335 | 0.011010652 | 0.884279973 | 0.000124511 | 0.001294882 | 298.15 | 0.010334915 | 0.139861798 | 44 | 7 |  | Na+ | 22.9898 | 1 | 4.90438e-18 | 416 | 111.2 | 383 | 1.33 | 0.1712659 | 0.102 | 0.184 | 0.358 | -56.23 | 2 | Ca2+ | 40.078 | 2 | 1.0205e-17 | 1602 | 252.4 | 1527 | 0.79 | 0.006218175 | 0.1 | 0.31 | 0.41 | -18.74 | SO42- | 96.06 | 2 | 1.21344e-18 | 1035 | 200.4 | 975 | 1.07 | 0.04552839 | 0.29 | 0.229213751 | 0.38 | -51.17 | 83.72 |  | 95.35
118 | NF70 | 0.34 | 2.6 | 8.5 | -78.26 | -1.51 | -92.2 | 10 | 0.000422416 | 0.001451828 | 0.009502543 | 0.892035581 | 0.00037681 | 0.001295082 | 298.15 | 0.031004745 | 0.131747876 | 44 | 7 |  | Na+ | 22.9898 | 1 | 4.90438e-18 | 416 | 111.2 | 383 | 1.33 | 0.1712659 | 0.102 | 0.184 | 0.358 | -56.23 | 2 | Ca2+ | 40.078 | 2 | 1.0205e-17 | 1602 | 252.4 | 1527 | 0.79 | 0.006218175 | 0.1 | 0.31 | 0.41 | -18.74 | SO42- | 96.06 | 2 | 1.21344e-18 | 1035 | 200.4 | 975 | 1.07 | 0.04552839 | 0.29 | 0.229213751 | 0.38 | -51.17 | 84.07 |  | 89.65
119 | NF70 | 0.34 | 2.6 | 8.5 | -78.26 | -1.52 | -92.6 | 10 | 0.000704027 | 0.001439321 | 0.007994434 | 0.900511983 | 0.000633985 | 0.001296126 | 298.15 | 0.051674575 | 0.123633955 | 44 | 7 |  | Na+ | 22.9898 | 1 | 4.90438e-18 | 416 | 111.2 | 383 | 1.33 | 0.1712659 | 0.102 | 0.184 | 0.358 | -56.23 | 2 | Ca2+ | 40.078 | 2 | 1.0205e-17 | 1602 | 252.4 | 1527 | 0.79 | 0.006218175 | 0.1 | 0.31 | 0.41 | -18.74 | SO42- | 96.06 | 2 | 1.21344e-18 | 1035 | 200.4 | 975 | 1.07 | 0.04552839 | 0.29 | 0.229213751 | 0.38 | -51.17 | 83.95 |  | 85.82
120 | NF70 | 0.34 | 2.6 | 8.5 | -78.26 | -1.53 | -93.1 | 10 | 0.000985638 | 0.001426814 | 0.006486325 | 0.909926467 | 0.000896858 | 0.001298296 | 298.15 | 0.072344406 | 0.115520033 | 44 | 7 |  | Na+ | 22.9898 | 1 | 4.90438e-18 | 416 | 111.2 | 383 | 1.33 | 0.1712659 | 0.102 | 0.184 | 0.358 | -56.23 | 2 | Ca2+ | 40.078 | 2 | 1.0205e-17 | 1602 | 252.4 | 1527 | 0.79 | 0.006218175 | 0.1 | 0.31 | 0.41 | -18.74 | SO42- | 96.06 | 2 | 1.21344e-18 | 1035 | 200.4 | 975 | 1.07 | 0.04552839 | 0.29 | 0.229213751 | 0.38 | -51.17 | 85.23 |  | 84.76
121 | NF70 | 0.34 | 2.6 | 8.5 | -78.26 | -1.53 | -93.5 | 10 | 0.001267249 | 0.001414307 | 0.004978217 | 0.920633455 | 0.001166672 | 0.001302059 | 298.15 | 0.093014236 | 0.107406112 | 44 | 7 |  | Na+ | 22.9898 | 1 | 4.90438e-18 | 416 | 111.2 | 383 | 1.33 | 0.1712659 | 0.102 | 0.184 | 0.358 | -56.23 | 2 | Ca2+ | 40.078 | 2 | 1.0205e-17 | 1602 | 252.4 | 1527 | 0.79 | 0.006218175 | 0.1 | 0.31 | 0.41 | -18.74 | SO42- | 96.06 | 2 | 1.21344e-18 | 1035 | 200.4 | 975 | 1.07 | 0.04552839 | 0.29 | 0.229213751 | 0.38 | -51.17 | 90.23 |  | 84.65
122 | NF70 | 0.34 | 2.6 | 8.5 | -78.26 | -1.66 | -101 | 10 | 0.001621855 | 0.001963736 | 0.005207447 | 0.918902042 | 0.001490326 | 0.001804481 | 298.15 | 0.119041862 | 0.135770881 | 44 | 7 |  | Ca2+ | 40.078 | 2 | 1.0205e-17 | 1602 | 252.4 | 1527 | 0.79 | 0.006218175 | 0.1 | 0.31 | 0.41 | -18.74 | 2 | Na+ | 22.9898 | 1 | 4.90438e-18 | 416 | 111.2 | 383 | 1.33 | 0.1712659 | 0.102 | 0.184 | 0.358 | -56.23 | Cl- | 35.45 | 1 | 1.57485e-18 | 367 | 75.7 | 344 | 2.03 | 0.6871017 | 0.18 | 0.1208171 | 0.33 | -31.68 | 73.58 |  | 99.27
123 | NF70 | 0.34 | 2.6 | 8.5 | -78.26 | -1.48 | -90.2 | 10 | 0.001261443 | 0.002287084 | 0.00480997 | 0.921931894 | 0.001162965 | 0.002108536 | 298.15 | 0.092588115 | 0.14277517 | 44 | 7 |  | Ca2+ | 40.078 | 2 | 1.0205e-17 | 1602 | 252.4 | 1527 | 0.79 | 0.006218175 | 0.1 | 0.31 | 0.41 | -18.74 | 2 | Na+ | 22.9898 | 1 | 4.90438e-18 | 416 | 111.2 | 383 | 1.33 | 0.1712659 | 0.102 | 0.184 | 0.358 | -56.23 | Cl- | 35.45 | 1 | 1.57485e-18 | 367 | 75.7 | 344 | 2.03 | 0.6871017 | 0.18 | 0.1208171 | 0.33 | -31.68 | 82.02 |  | 99.63
124 | NF70 | 0.34 | 2.6 | 8.5 | -78.26 | -1.28 | -78 | 10 | 0.000901031 | 0.002610432 | 0.004412494 | 0.925100376 | 0.000833544 | 0.002414912 | 298.15 | 0.066134368 | 0.149779459 | 44 | 7 |  | Ca2+ | 40.078 | 2 | 1.0205e-17 | 1602 | 252.4 | 1527 | 0.79 | 0.006218175 | 0.1 | 0.31 | 0.41 | -18.74 | 2 | Na+ | 22.9898 | 1 | 4.90438e-18 | 416 | 111.2 | 383 | 1.33 | 0.1712659 | 0.102 | 0.184 | 0.358 | -56.23 | Cl- | 35.45 | 1 | 1.57485e-18 | 367 | 75.7 | 344 | 2.03 | 0.6871017 | 0.18 | 0.1208171 | 0.33 | -31.68 | 88.99 |  | 99.99
125 | NF70 | 0.34 | 2.6 | 8.5 | -78.26 | -1.04 | -63.4 | 10 | 0.000540618 | 0.002933781 | 0.004015018 | 0.928426736 | 0.000501925 | 0.002723801 | 298.15 | 0.039680621 | 0.156783748 | 44 | 7 |  | Ca2+ | 40.078 | 2 | 1.0205e-17 | 1602 | 252.4 | 1527 | 0.79 | 0.006218175 | 0.1 | 0.31 | 0.41 | -18.74 | 2 | Na+ | 22.9898 | 1 | 4.90438e-18 | 416 | 111.2 | 383 | 1.33 | 0.1712659 | 0.102 | 0.184 | 0.358 | -56.23 | Cl- | 35.45 | 1 | 1.57485e-18 | 367 | 75.7 | 344 | 2.03 | 0.6871017 | 0.18 | 0.1208171 | 0.33 | -31.68 | 86.42 |  | 97.42
126 | NF70 | 0.34 | 2.6 | 8.5 | -78.26 | -0.725 | -44.2 | 10 | 0.000180206 | 0.003257129 | 0.003617542 | 0.931935134 | 0.00016794 | 0.003035433 | 298.15 | 0.013226874 | 0.163788037 | 44 | 7 |  | Ca2+ | 40.078 | 2 | 1.0205e-17 | 1602 | 252.4 | 1527 | 0.79 | 0.006218175 | 0.1 | 0.31 | 0.41 | -18.74 | 2 | Na+ | 22.9898 | 1 | 4.90438e-18 | 416 | 111.2 | 383 | 1.33 | 0.1712659 | 0.102 | 0.184 | 0.358 | -56.23 | Cl- | 35.45 | 1 | 1.57485e-18 | 367 | 75.7 | 344 | 2.03 | 0.6871017 | 0.18 | 0.1208171 | 0.33 | -31.68 | 91.92 |  | 97.79
127 | NF70 | 0.34 | 2.6 | 8.5 | -78.26 | -0.534 | -32.6 | 10 | 0.00034188 | 0.001963736 | 0.005207447 | 0.918902042 | 0.000314155 | 0.001804481 | 298.15 | 0.016729018 | 0.135770881 | 44 | 7 |  | Na+ | 22.9898 | 1 | 4.90438e-18 | 416 | 111.2 | 383 | 1.33 | 0.1712659 | 0.102 | 0.184 | 0.358 | -56.23 | 2 | Ca2+ | 40.078 | 2 | 1.0205e-17 | 1602 | 252.4 | 1527 | 0.79 | 0.006218175 | 0.1 | 0.31 | 0.41 | -18.74 | Cl- | 35.45 | 1 | 1.57485e-18 | 367 | 75.7 | 344 | 2.03 | 0.6871017 | 0.18 | 0.1208171 | 0.33 | -31.68 | 73.58 |  | 99.27
128 | NF70 | 0.34 | 2.6 | 8.5 | -78.26 | -0.576 | -35.1 | 10 | 0.001025641 | 0.002287084 | 0.00480997 | 0.921931894 | 0.000945571 | 0.002108536 | 298.15 | 0.050187054 | 0.14277517 | 44 | 7 |  | Na+ | 22.9898 | 1 | 4.90438e-18 | 416 | 111.2 | 383 | 1.33 | 0.1712659 | 0.102 | 0.184 | 0.358 | -56.23 | 2 | Ca2+ | 40.078 | 2 | 1.0205e-17 | 1602 | 252.4 | 1527 | 0.79 | 0.006218175 | 0.1 | 0.31 | 0.41 | -18.74 | Cl- | 35.45 | 1 | 1.57485e-18 | 367 | 75.7 | 344 | 2.03 | 0.6871017 | 0.18 | 0.1208171 | 0.33 | -31.68 | 82.02 |  | 99.63
129 | NF70 | 0.34 | 2.6 | 8.5 | -78.26 | -0.616 | -37.5 | 10 | 0.001709402 | 0.002610432 | 0.004412494 | 0.925100376 | 0.001581368 | 0.002414912 | 298.15 | 0.083645091 | 0.149779459 | 44 | 7 |  | Na+ | 22.9898 | 1 | 4.90438e-18 | 416 | 111.2 | 383 | 1.33 | 0.1712659 | 0.102 | 0.184 | 0.358 | -56.23 | 2 | Ca2+ | 40.078 | 2 | 1.0205e-17 | 1602 | 252.4 | 1527 | 0.79 | 0.006218175 | 0.1 | 0.31 | 0.41 | -18.74 | Cl- | 35.45 | 1 | 1.57485e-18 | 367 | 75.7 | 344 | 2.03 | 0.6871017 | 0.18 | 0.1208171 | 0.33 | -31.68 | 88.99 |  | 99.99
130 | NF70 | 0.34 | 2.6 | 8.5 | -78.26 | -0.653 | -39.8 | 10 | 0.002393162 | 0.002933781 | 0.004015018 | 0.928426736 | 0.002221876 | 0.002723801 | 298.15 | 0.117103127 | 0.156783748 | 44 | 7 |  | Na+ | 22.9898 | 1 | 4.90438e-18 | 416 | 111.2 | 383 | 1.33 | 0.1712659 | 0.102 | 0.184 | 0.358 | -56.23 | 2 | Ca2+ | 40.078 | 2 | 1.0205e-17 | 1602 | 252.4 | 1527 | 0.79 | 0.006218175 | 0.1 | 0.31 | 0.41 | -18.74 | Cl- | 35.45 | 1 | 1.57485e-18 | 367 | 75.7 | 344 | 2.03 | 0.6871017 | 0.18 | 0.1208171 | 0.33 | -31.68 | 86.42 |  | 97.42
131 | NF70 | 0.34 | 2.6 | 8.5 | -78.26 | -0.688 | -41.9 | 10 | 0.003076923 | 0.003257129 | 0.003617542 | 0.931935134 | 0.002867493 | 0.003035433 | 298.15 | 0.150561163 | 0.163788037 | 44 | 7 |  | Na+ | 22.9898 | 1 | 4.90438e-18 | 416 | 111.2 | 383 | 1.33 | 0.1712659 | 0.102 | 0.184 | 0.358 | -56.23 | 2 | Ca2+ | 40.078 | 2 | 1.0205e-17 | 1602 | 252.4 | 1527 | 0.79 | 0.006218175 | 0.1 | 0.31 | 0.41 | -18.74 | Cl- | 35.45 | 1 | 1.57485e-18 | 367 | 75.7 | 344 | 2.03 | 0.6871017 | 0.18 | 0.1208171 | 0.33 | -31.68 | 91.92 |  | 97.79
132 | NF90 | 0.34 | 7 | 60.12 | -24.9 | -2 | -122 | 2 | 0.083078835 | 0.083078835 | 0.664630681 | 0.384625733 | 0.031954258 | 0.031954258 | 298.15 | 8.130489933 | 8.130489933 | 12.6 | 7 |  | Mg2+ | 24.305 | 2 | 1.96856e-17 | 1949 | 331.2 | 1837 | 0.71 | 0 | 0.072 | 0.345 | 0.428 | -102.52 | 1 | Na+ | 22.9898 | 1 | 4.90438e-18 | 416 | 111.2 | 383 | 1.33 | 0.1712659 | 0.102 | 0.184 | 0.358 | -56.23 | SO42- | 96.06 | 2 | 1.21344e-18 | 1035 | 200.4 | 975 | 1.07 | 0.04552839 | 0.29 | 0.229213751 | 0.38 | -51.17 | 0 |  |  | 94.12
133 | NF90 | 0.34 | 7 | 60.12 | -24.9 | -1.72 | -105 | 2 | 0.070402703 | 0.070402703 | 0.21120811 | 0.583548447 | 0.041083388 | 0.041083388 | 298.15 | 5.167457547 | 5.167457547 | 12.6 | 7 |  | Na+ | 22.9898 | 1 | 4.90438e-18 | 416 | 111.2 | 383 | 1.33 | 0.1712659 | 0.102 | 0.184 | 0.358 | -56.23 | 1 | Mg2+ | 24.305 | 2 | 1.96856e-17 | 1949 | 331.2 | 1837 | 0.71 | 0 | 0.072 | 0.345 | 0.428 | -102.52 | SO42- | 96.06 | 2 | 1.21344e-18 | 1035 | 200.4 | 975 | 1.07 | 0.04552839 | 0.29 | 0.229213751 | 0.38 | -51.17 | 0 |  |  | 94.12
134 | NF90 | 0.34 | 8.3 | 60.12 | -24.9 | -0.558 | -34 | 6 | 0.017110748 | 0.017110748 | 0.017110748 | 0.857864506 | 0.014678703 | 0.014678703 | 298.15 | 0.83726957 | 0.83726957 | 22.9 |  | 10 | Na+ | 22.9898 | 1 | 4.90438e-18 | 416 | 111.2 | 383 | 1.33 | 0.1712659 | 0.102 | 0.184 | 0.358 | -56.23 | 1 | Mg2+ | 24.305 | 2 | 1.96856e-17 | 1949 | 331.2 | 1837 | 0.71 | 0 | 0.072 | 0.345 | 0.428 | -102.52 | Cl- | 35.45 | 1 | 1.57485e-18 | 367 | 75.7 | 344 | 2.03 | 0.6871017 | 0.18 | 0.1208171 | 0.33 | -31.68 | 87.6 |  |  | 99.2
135 | NF90 | 0.34 | 7 | 60.12 | -24.9 | -2 | -122 | 9 | 0.083078835 | 0.083078835 | 0.664630681 | 0.384625733 | 0.031954258 | 0.031954258 | 298.15 | 8.130489933 | 8.130489933 | 12.6 | 7 |  | Mg2+ | 24.305 | 2 | 1.96856e-17 | 1949 | 331.2 | 1837 | 0.71 | 0 | 0.072 | 0.345 | 0.428 | -102.52 | 1 | Na+ | 22.9898 | 1 | 4.90438e-18 | 416 | 111.2 | 383 | 1.33 | 0.1712659 | 0.102 | 0.184 | 0.358 | -56.23 | SO42- | 96.06 | 2 | 1.21344e-18 | 1035 | 200.4 | 975 | 1.07 | 0.04552839 | 0.29 | 0.229213751 | 0.38 | -51.17 | 92.71 |  |  | 99.5
136 | NF90 | 0.34 | 7 | 60.12 | -24.9 | -1.72 | -105 | 9 | 0.070402703 | 0.070402703 | 0.21120811 | 0.583548447 | 0.041083388 | 0.041083388 | 298.15 | 5.167457547 | 5.167457547 | 12.6 | 7 |  | Na+ | 22.9898 | 1 | 4.90438e-18 | 416 | 111.2 | 383 | 1.33 | 0.1712659 | 0.102 | 0.184 | 0.358 | -56.23 | 1 | Mg2+ | 24.305 | 2 | 1.96856e-17 | 1949 | 331.2 | 1837 | 0.71 | 0 | 0.072 | 0.345 | 0.428 | -102.52 | SO42- | 96.06 | 2 | 1.21344e-18 | 1035 | 200.4 | 975 | 1.07 | 0.04552839 | 0.29 | 0.229213751 | 0.38 | -51.17 | 92.71 |  |  | 99.5
137 | NF90 | 0.34 | 7 | 60.12 | -24.9 | -2 | -122 | 5 | 0.083078835 | 0.083078835 | 0.664630681 | 0.384625733 | 0.031954258 | 0.031954258 | 298.15 | 8.130489933 | 8.130489933 | 12.6 | 7 |  | Mg2+ | 24.305 | 2 | 1.96856e-17 | 1949 | 331.2 | 1837 | 0.71 | 0 | 0.072 | 0.345 | 0.428 | -102.52 | 1 | Na+ | 22.9898 | 1 | 4.90438e-18 | 416 | 111.2 | 383 | 1.33 | 0.1712659 | 0.102 | 0.184 | 0.358 | -56.23 | SO42- | 96.06 | 2 | 1.21344e-18 | 1035 | 200.4 | 975 | 1.07 | 0.04552839 | 0.29 | 0.229213751 | 0.38 | -51.17 | 83.72 |  |  | 98.82
138 | NF90 | 0.34 | 7 | 60.12 | -24.9 | -1.72 | -105 | 5 | 0.070402703 | 0.070402703 | 0.21120811 | 0.583548447 | 0.041083388 | 0.041083388 | 298.15 | 5.167457547 | 5.167457547 | 12.6 | 7 |  | Na+ | 22.9898 | 1 | 4.90438e-18 | 416 | 111.2 | 383 | 1.33 | 0.1712659 | 0.102 | 0.184 | 0.358 | -56.23 | 1 | Mg2+ | 24.305 | 2 | 1.96856e-17 | 1949 | 331.2 | 1837 | 0.71 | 0 | 0.072 | 0.345 | 0.428 | -102.52 | SO42- | 96.06 | 2 | 1.21344e-18 | 1035 | 200.4 | 975 | 1.07 | 0.04552839 | 0.29 | 0.229213751 | 0.38 | -51.17 | 83.72 |  |  | 98.82
139 | NF90 | 0.34 | 7 | 60.12 | -24.9 | -1.41 | -86 | 9 | 0.041539418 | 0.041539418 | 0.332315341 | 0.508835958 | 0.021136749 | 0.021136749 | 298.15 | 4.065244966 | 4.065244966 | 12.6 | 7 |  | Mg2+ | 24.305 | 2 | 1.96856e-17 | 1949 | 331.2 | 1837 | 0.71 | 0 | 0.072 | 0.345 | 0.428 | -102.52 | 1 | Na+ | 22.9898 | 1 | 4.90438e-18 | 416 | 111.2 | 383 | 1.33 | 0.1712659 | 0.102 | 0.184 | 0.358 | -56.23 | SO42- | 96.06 | 2 | 1.21344e-18 | 1035 | 200.4 | 975 | 1.07 | 0.04552839 | 0.29 | 0.229213751 | 0.38 | -51.17 | 94.09 |  |  | 99.5
140 | NF90 | 0.34 | 7 | 60.12 | -24.9 | -1.22 | -74.3 | 9 | 0.035201352 | 0.035201352 | 0.105604055 | 0.683268504 | 0.024051975 | 0.024051975 | 298.15 | 2.583728774 | 2.583728774 | 12.6 | 7 |  | Na+ | 22.9898 | 1 | 4.90438e-18 | 416 | 111.2 | 383 | 1.33 | 0.1712659 | 0.102 | 0.184 | 0.358 | -56.23 | 1 | Mg2+ | 24.305 | 2 | 1.96856e-17 | 1949 | 331.2 | 1837 | 0.71 | 0 | 0.072 | 0.345 | 0.428 | -102.52 | SO42- | 96.06 | 2 | 1.21344e-18 | 1035 | 200.4 | 975 | 1.07 | 0.04552839 | 0.29 | 0.229213751 | 0.38 | -51.17 | 94.09 |  |  | 99.5
141 | NF90 | 0.34 | 7 | 60.12 | -24.9 | -1.41 | -86 | 2 | 0.041539418 | 0.041539418 | 0.332315341 | 0.508835958 | 0.021136749 | 0.021136749 | 298.15 | 4.065244966 | 4.065244966 | 12.6 | 7 |  | Mg2+ | 24.305 | 2 | 1.96856e-17 | 1949 | 331.2 | 1837 | 0.71 | 0 | 0.072 | 0.345 | 0.428 | -102.52 | 1 | Na+ | 22.9898 | 1 | 4.90438e-18 | 416 | 111.2 | 383 | 1.33 | 0.1712659 | 0.102 | 0.184 | 0.358 | -56.23 | SO42- | 96.06 | 2 | 1.21344e-18 | 1035 | 200.4 | 975 | 1.07 | 0.04552839 | 0.29 | 0.229213751 | 0.38 | -51.17 | 65.03 |  |  | 96.13
142 | NF90 | 0.34 | 7 | 60.12 | -24.9 | -1.22 | -74.3 | 2 | 0.035201352 | 0.035201352 | 0.105604055 | 0.683268504 | 0.024051975 | 0.024051975 | 298.15 | 2.583728774 | 2.583728774 | 12.6 | 7 |  | Na+ | 22.9898 | 1 | 4.90438e-18 | 416 | 111.2 | 383 | 1.33 | 0.1712659 | 0.102 | 0.184 | 0.358 | -56.23 | 1 | Mg2+ | 24.305 | 2 | 1.96856e-17 | 1949 | 331.2 | 1837 | 0.71 | 0 | 0.072 | 0.345 | 0.428 | -102.52 | SO42- | 96.06 | 2 | 1.21344e-18 | 1035 | 200.4 | 975 | 1.07 | 0.04552839 | 0.29 | 0.229213751 | 0.38 | -51.17 | 65.03 |  |  | 96.13
143 | NF90 | 0.34 | 10.66 | 60.12 | -24.9 | -0.665 | -40.6 | 2 | 0.010503098 | 0.010503098 | 0.031509295 | 0.812172226 | 0.008530325 | 0.008530325 | 298.15 | 0.770912373 | 0.770912373 | 3.14 | 7 |  | Mg2+ | 24.305 | 2 | 1.96856e-17 | 1949 | 331.2 | 1837 | 0.71 | 0 | 0.072 | 0.345 | 0.428 | -102.52 | 1 | Na+ | 22.9898 | 1 | 4.90438e-18 | 416 | 111.2 | 383 | 1.33 | 0.1712659 | 0.102 | 0.184 | 0.358 | -56.23 | Cl- | 35.45 | 1 | 1.57485e-18 | 367 | 75.7 | 344 | 2.03 | 0.6871017 | 0.18 | 0.1208171 | 0.33 | -31.68 | 91.2 |  |  | 98.6
144 | NF90 | 0.34 | 10.66 | 60.12 | -24.9 | -0.557 | -34 | 2 | 0.017094017 | 0.017094017 | 0.017094017 | 0.857928822 | 0.01466545 | 0.01466545 | 298.15 | 0.836450906 | 0.836450906 | 3.14 | 7 |  | Na+ | 22.9898 | 1 | 4.90438e-18 | 416 | 111.2 | 383 | 1.33 | 0.1712659 | 0.102 | 0.184 | 0.358 | -56.23 | 1 | Mg2+ | 24.305 | 2 | 1.96856e-17 | 1949 | 331.2 | 1837 | 0.71 | 0 | 0.072 | 0.345 | 0.428 | -102.52 | Cl- | 35.45 | 1 | 1.57485e-18 | 367 | 75.7 | 344 | 2.03 | 0.6871017 | 0.18 | 0.1208171 | 0.33 | -31.68 | 91.2 |  |  | 98.6
145 | NF90 | 0.34 | 7 | 60.12 | -24.9 | -1.41 | -86 | 5 | 0.041539418 | 0.041539418 | 0.332315341 | 0.508835958 | 0.021136749 | 0.021136749 | 298.15 | 4.065244966 | 4.065244966 | 12.6 | 7 |  | Mg2+ | 24.305 | 2 | 1.96856e-17 | 1949 | 331.2 | 1837 | 0.71 | 0 | 0.072 | 0.345 | 0.428 | -102.52 | 1 | Na+ | 22.9898 | 1 | 4.90438e-18 | 416 | 111.2 | 383 | 1.33 | 0.1712659 | 0.102 | 0.184 | 0.358 | -56.23 | SO42- | 96.06 | 2 | 1.21344e-18 | 1035 | 200.4 | 975 | 1.07 | 0.04552839 | 0.29 | 0.229213751 | 0.38 | -51.17 | 94.09 |  |  | 98.82
146 | NF90 | 0.34 | 7 | 60.12 | -24.9 | -1.22 | -74.3 | 5 | 0.035201352 | 0.035201352 | 0.105604055 | 0.683268504 | 0.024051975 | 0.024051975 | 298.15 | 2.583728774 | 2.583728774 | 12.6 | 7 |  | Na+ | 22.9898 | 1 | 4.90438e-18 | 416 | 111.2 | 383 | 1.33 | 0.1712659 | 0.102 | 0.184 | 0.358 | -56.23 | 1 | Mg2+ | 24.305 | 2 | 1.96856e-17 | 1949 | 331.2 | 1837 | 0.71 | 0 | 0.072 | 0.345 | 0.428 | -102.52 | SO42- | 96.06 | 2 | 1.21344e-18 | 1035 | 200.4 | 975 | 1.07 | 0.04552839 | 0.29 | 0.229213751 | 0.38 | -51.17 | 94.09 |  |  | 98.82
147 | NF90 | 0.06 | 7.17 | 63.5 | -69.9 | -1.89 | -655 | 5 | 0.034221495 | 0.034221495 | 0.034221495 | 0.805081453 | 0.027551091 | 0.027551091 | 298.15 | 1.674539139 | 1.674539139 | 20.4 |  |  | Na+ | 22.9898 | 1 | 4.90438e-18 | 416 | 111.2 | 383 | 1.33 | 0 | 0.102 | 0.184 | 0.358 | -56.23 | 1 | Mg2+ | 24.305 | 2 | 1.96856e-17 | 1949 | 331.2 | 1837 | 0.71 | 0 | 0.072 | 0.345 | 0.428 | -102.52 | Cl- | 35.45 | 1 | 1.57485e-18 | 367 | 75.7 | 344 | 2.03 | 0 | 0.18 | 0.1208171 | 0.33 | -31.68 | 90.13 |  |  | 97.91
148 | NF90 | 0.2742 | 6.5 | 60.12 | -24.9 | -0.558 | -42.2 | 3.445 | 0.017111567 | 0.017111567 | 0.017111567 | 0.857861355 | 0.014679352 | 0.014679352 | 298.15 | 0.837309685 | 0.837309685 | 0.8 |  | 5 | Na+ | 22.9898 | 1 | 4.90438e-18 | 416 | 111.2 | 383 | 1.33 | 0.05842933 | 0.102 | 0.184 | 0.358 | -56.23 | 1 | Mg2+ | 24.305 | 2 | 1.96856e-17 | 1949 | 331.2 | 1837 | 0.71 | 0 | 0.072 | 0.345 | 0.428 | -102.52 | Cl- | 35.45 | 1 | 1.57485e-18 | 367 | 75.7 | 344 | 2.03 | 0.466462 | 0.18 | 0.1208171 | 0.33 | -31.68 | 64 |  |  | 89.7
149 | NF90 | 0.06 | 7.17 | 63.5 | -69.9 | -5.15 | -1780 | 5 | 0.016615767 | 0.016615767 | 0.132926136 | 0.65226414 | 0.010837869 | 0.010837869 | 298.15 | 1.626097987 | 1.626097987 | 20.4 |  |  | Mg2+ | 24.305 | 2 | 1.96856e-17 | 1949 | 331.2 | 1837 | 0.71 | 0 | 0.072 | 0.345 | 0.428 | -102.52 | 1 | Na+ | 22.9898 | 1 | 4.90438e-18 | 416 | 111.2 | 383 | 1.33 | 0 | 0.102 | 0.184 | 0.358 | -56.23 | SO42- | 96.06 | 2 | 1.21344e-18 | 1035 | 200.4 | 975 | 1.07 | 0 | 0.29 | 0.229213751 | 0.38 | -51.17 | 99.15 |  |  | 99.15
150 | NF90 | 0.2742 | 7 | 63.48 | -20.48 | -0.261 | -19.7 | 4 | 0.002 | 0.002 | 0.016 | 0.862215899 | 0.001724432 | 0.001724432 | 293.15 | 0.192447112 | 0.192447112 | 14.6 |  |  | Mg2+ | 24.305 | 2 | 1.96856e-17 | 1949 | 331.2 | 1837 | 0.71 | 0 | 0.072 | 0.345 | 0.428 | -102.52 | 1 | Na+ | 22.9898 | 1 | 4.90438e-18 | 416 | 111.2 | 383 | 1.33 | 0.05842933 | 0.102 | 0.184 | 0.358 | -56.23 | SO42- | 96.06 | 2 | 1.21344e-18 | 1035 | 200.4 | 975 | 1.07 | 0.01282457 | 0.29 | 0.229213751 | 0.38 | -51.17 | 98.19 |  |  | 97.67
151 | NF90 | 0.34 | 8.3 | 60.12 | -24.9 | -0.631 | -38.5 | 6 | 0.008307884 | 0.008307884 | 0.066463068 | 0.739226625 | 0.006141409 | 0.006141409 | 298.15 | 0.813048993 | 0.813048993 | 22.9 |  | 10 | Mg2+ | 24.305 | 2 | 1.96856e-17 | 1949 | 331.2 | 1837 | 0.71 | 0 | 0.072 | 0.345 | 0.428 | -102.52 | 1 | Na+ | 22.9898 | 1 | 4.90438e-18 | 416 | 111.2 | 383 | 1.33 | 0.1712659 | 0.102 | 0.184 | 0.358 | -56.23 | SO42- | 96.06 | 2 | 1.21344e-18 | 1035 | 200.4 | 975 | 1.07 | 0.04552839 | 0.29 | 0.229213751 | 0.38 | -51.17 | 100 |  |  | 99.7
152 | NF90 | 0.2742 | 6.5 | 60.12 | -24.9 | -0.631 | -47.7 | 3.445 | 0.008307884 | 0.008307884 | 0.066463068 | 0.739226625 | 0.006141409 | 0.006141409 | 298.15 | 0.813048993 | 0.813048993 | 0.8 |  | 5 | Mg2+ | 24.305 | 2 | 1.96856e-17 | 1949 | 331.2 | 1837 | 0.71 | 0 | 0.072 | 0.345 | 0.428 | -102.52 | 1 | Na+ | 22.9898 | 1 | 4.90438e-18 | 416 | 111.2 | 383 | 1.33 | 0.05842933 | 0.102 | 0.184 | 0.358 | -56.23 | SO42- | 96.06 | 2 | 1.21344e-18 | 1035 | 200.4 | 975 | 1.07 | 0.01282457 | 0.29 | 0.229213751 | 0.38 | -51.17 | 97.4 |  |  | 95.9
153 | NF90 | 0.2742 | 10.2 | 60.12 | -24.9 | -0.665 | -50.3 | 6 | 0.010502988 | 0.010502988 | 0.031508964 | 0.812173113 | 0.008530245 | 0.008530245 | 298.15 | 0.770904276 | 0.770904276 | 12.57 |  |  | Mg2+ | 24.305 | 2 | 1.96856e-17 | 1949 | 331.2 | 1837 | 0.71 | 0 | 0.072 | 0.345 | 0.428 | -102.52 | 1 | Na+ | 22.9898 | 1 | 4.90438e-18 | 416 | 111.2 | 383 | 1.33 | 0.05842933 | 0.102 | 0.184 | 0.358 | -56.23 | Cl- | 35.45 | 1 | 1.57485e-18 | 367 | 75.7 | 344 | 2.03 | 0.466462 | 0.18 | 0.1208171 | 0.33 | -31.68 | 60.1 |  |  | 50.83
154 | NF90 | 0.2742 | 10.2 | 60.12 | -24.9 | -0.592 | -44.7 | 6 | 0.008307718 | 0.008307718 | 0.024923154 | 0.831081894 | 0.006904394 | 0.006904394 | 298.15 | 0.609774587 | 0.609774587 | 12.57 |  |  | Mg2+ | 24.305 | 2 | 1.96856e-17 | 1949 | 331.2 | 1837 | 0.71 | 0 | 0.072 | 0.345 | 0.428 | -102.52 | 1 | Na+ | 22.9898 | 1 | 4.90438e-18 | 416 | 111.2 | 383 | 1.33 | 0.05842933 | 0.102 | 0.184 | 0.358 | -56.23 | Cl- | 35.45 | 1 | 1.57485e-18 | 367 | 75.7 | 344 | 2.03 | 0.466462 | 0.18 | 0.1208171 | 0.33 | -31.68 | 92.75 |  |  | 86.42
155 | NF90 | 0.34 | 3.6 | 60.12 | -24.9 | -0.0872 | -5.31 | 20 | 0.000180206 | 0.000180206 | 0.000540618 | 0.973117174 | 0.000175362 | 0.000175362 | 298.15 | 0.013226874 | 0.013226874 | 44 | 7 |  | Ca2+ | 40.078 | 2 | 1.0205e-17 | 1602 | 252.4 | 1527 | 0.79 | 0.006218175 | 0.1 | 0.31 | 0.41 | -18.74 | 1 | Na+ | 22.9898 | 1 | 4.90438e-18 | 416 | 111.2 | 383 | 1.33 | 0.1712659 | 0.102 | 0.184 | 0.358 | -56.23 | Cl- | 35.45 | 1 | 1.57485e-18 | 367 | 75.7 | 344 | 2.03 | 0.6871017 | 0.18 | 0.1208171 | 0.33 | -31.68 | 92 |  | 93
156 | NF90 | 0.275 | 5.8 | 62 | -24.9 | -0.29 | -21.9 | 5 | 0.002 | 0.002 | 0.006 | 0.913214986 | 0.00182643 | 0.00182643 | 298.15 | 0.146797134 | 0.146797134 | 14.6 | 7 |  | Ca2+ | 40.078 | 2 | 1.0205e-17 | 1602 | 252.4 | 1527 | 0.79 | 0 | 0.1 | 0.310454067 | 0.412 | -18.74 | 1 | Na+ | 22.9898 | 1 | 4.90438e-18 | 416 | 111.2 | 383 | 1.33 | 0.05960226 | 0.102 | 0.184 | 0.358 | -56.23 | Cl- | 35.45 | 1 | 1.57485e-18 | 367 | 75.7 | 344 | 2.03 | 0.469466 | 0.18 | 0.1208171 | 0.33 | -31.68 | 99.5 |  | 98.8
157 | NF90 | 0.34 | 3.6 | 60.12 | -24.9 | -0.0788 | -4.81 | 20 | 0.00034188 | 0.00034188 | 0.00034188 | 0.97856254 | 0.000334551 | 0.000334551 | 298.15 | 0.016729018 | 0.016729018 | 44 | 7 |  | Na+ | 22.9898 | 1 | 4.90438e-18 | 416 | 111.2 | 383 | 1.33 | 0.1712659 | 0.102 | 0.184 | 0.358 | -56.23 | 1 | Ca2+ | 40.078 | 2 | 1.0205e-17 | 1602 | 252.4 | 1527 | 0.79 | 0.006218175 | 0.1 | 0.31 | 0.41 | -18.74 | Cl- | 35.45 | 1 | 1.57485e-18 | 367 | 75.7 | 344 | 2.03 | 0.6871017 | 0.18 | 0.1208171 | 0.33 | -31.68 | 92 |  | 93
158 | NF90 | 0.2742 | 5.89375 | 60.12 | -24.9 | -0.305 | -23.1 |  | 0.00513347 | 0.00513347 | 0.00513347 | 0.919456201 | 0.004720001 | 0.004720001 | 298.15 | 0.251192906 | 0.251192906 | 13.2 |  | 3 | Na+ | 22.9898 | 1 | 4.90438e-18 | 416 | 111.2 | 383 | 1.33 | 0.05842933 | 0.102 | 0.184 | 0.358 | -56.23 | 1 | Ca2+ | 40.078 | 2 | 1.0205e-17 | 1602 | 252.4 | 1527 | 0.79 | 0 | 0.1 | 0.310454067 | 0.412 | -18.74 | Cl- | 35.45 | 1 | 1.57485e-18 | 367 | 75.7 | 344 | 2.03 | 0.466462 | 0.18 | 0.1208171 | 0.33 | -31.68 | 85.5 |  | 98.7
159 | NF90 | 0.2742 | 5.2 | 54 | -13.5 | -0.763 | -57.7 | 8 | 0.05 | 0.05 | 0.05 | 0.769456619 | 0.038472831 | 0.038472831 | 293.15 | 2.4055889 | 2.4055889 | 59 | 6 | 2 | Na+ | 22.9898 | 1 | 4.90438e-18 | 416 | 111.2 | 383 | 1.33 | 0.05842933 | 0.102 | 0.184 | 0.358 | -56.23 | 1 | Ca2+ | 40.078 | 2 | 1.0205e-17 | 1602 | 252.4 | 1527 | 0.79 | 0 | 0.1 | 0.310454067 | 0.412 | -18.74 | Cl- | 35.45 | 1 | 1.57485e-18 | 367 | 75.7 | 344 | 2.03 | 0.466462 | 0.18 | 0.1208171 | 0.33 | -31.68 | 92 |  | 96
160 | NF90 | 0.34 | 5.2 | 54 | -13.56 | -0.764 | -46.6 | 8 | 0.05 | 0.05 | 0.05 | 0.769456619 | 0.038472831 | 0.038472831 | 293.15 | 2.4055889 | 2.4055889 | 59 | 6 | 2 | Na+ | 22.9898 | 1 | 4.90438e-18 | 416 | 111.2 | 383 | 1.33 | 0.1712659 | 0.102 | 0.184 | 0.358 | -56.23 | 1 | Ca2+ | 40.078 | 2 | 1.0205e-17 | 1602 | 252.4 | 1527 | 0.79 | 0.006143588 | 0.1 | 0.310454067 | 0.412 | -18.74 | Cl- | 35.45 | 1 | 1.57485e-18 | 367 | 75.7 | 344 | 2.03 | 0.6871017 | 0.18 | 0.1208171 | 0.33 | -31.68 | 92 |  | 96
161 | NF90 | 0.2742 | 7 | 60.12 | -24.9 | -1.48 | -112 | 8 | 0.02 | 0.12 | 0.32 | 0.515307091 | 0.010306142 | 0.061836851 | 293.15 | 0.96223556 | 8.17900226 | 40 | 7 | 18 | Li+ | 6.941 | 1 | 1.07173e-17 | 531 | 141.8 | 489 | 1.03 | 0.01083967 | 0.069 | 0.238115256 | 0.382 | -65.96 | 2 | Mg2+ | 24.305 | 2 | 1.96856e-17 | 1949 | 331.2 | 1837 | 0.71 | 0 | 0.072 | 0.345 | 0.428 | -102.52 | Cl- | 35.45 | 1 | 1.57485e-18 | 367 | 75.7 | 344 | 2.03 | 0.466462 | 0.18 | 0.1208171 | 0.33 | -31.68 |  | 62.3 |  | 99.54
162 | NF90 | 0.2742 | 7 | 60.12 | -24.9 | -2 | -151 | 8 | 0.02 | 0.22 | 0.62 | 0.397386399 | 0.007947728 | 0.087425008 | 293.15 | 0.96223556 | 15.39576896 | 40 | 5 | 24 | Li+ | 6.941 | 1 | 1.07173e-17 | 531 | 141.8 | 489 | 1.03 | 0.01083967 | 0.069 | 0.238115256 | 0.382 | -65.96 | 2 | Mg2+ | 24.305 | 2 | 1.96856e-17 | 1949 | 331.2 | 1837 | 0.71 | 0 | 0.072 | 0.345 | 0.428 | -102.52 | Cl- | 35.45 | 1 | 1.57485e-18 | 367 | 75.7 | 344 | 2.03 | 0.466462 | 0.18 | 0.1208171 | 0.33 | -31.68 |  | 77.08 |  | 99.7
163 | NF90 | 0.2742 | 7 | 60.12 | -24.9 | -2 | -151 | 8 | 0.02 | 0.22 | 0.62 | 0.397386399 | 0.007947728 | 0.087425008 | 293.15 | 0.96223556 | 15.39576896 | 40 | 5 | 8 | Li+ | 6.941 | 1 | 1.07173e-17 | 531 | 141.8 | 489 | 1.03 | 0.01083967 | 0.069 | 0.238115256 | 0.382 | -65.96 | 2 | Mg2+ | 24.305 | 2 | 1.96856e-17 | 1949 | 331.2 | 1837 | 0.71 | 0 | 0.072 | 0.345 | 0.428 | -102.52 | Cl- | 35.45 | 1 | 1.57485e-18 | 367 | 75.7 | 344 | 2.03 | 0.466462 | 0.18 | 0.1208171 | 0.33 | -31.68 |  | 74.52 |  | 99.54
164 | NF90 | 0.2742 | 7 | 60.12 | -24.9 | -2 | -151 | 8 | 0.02 | 0.22 | 0.62 | 0.397386399 | 0.007947728 | 0.087425008 | 293.15 | 0.96223556 | 15.39576896 | 40 | 5 | 4 | Li+ | 6.941 | 1 | 1.07173e-17 | 531 | 141.8 | 489 | 1.03 | 0.01083967 | 0.069 | 0.238115256 | 0.382 | -65.96 | 2 | Mg2+ | 24.305 | 2 | 1.96856e-17 | 1949 | 331.2 | 1837 | 0.71 | 0 | 0.072 | 0.345 | 0.428 | -102.52 | Cl- | 35.45 | 1 | 1.57485e-18 | 367 | 75.7 | 344 | 2.03 | 0.466462 | 0.18 | 0.1208171 | 0.33 | -31.68 |  | 69.22 |  | 99.38
165 | NF90 | 0.2742 | 7 | 60.12 | -24.9 | -2 | -151 | 8 | 0.02 | 0.22 | 0.62 | 0.397386399 | 0.007947728 | 0.087425008 | 293.15 | 0.96223556 | 15.39576896 | 40 | 5 | 18 | Li+ | 6.941 | 1 | 1.07173e-17 | 531 | 141.8 | 489 | 1.03 | 0.01083967 | 0.069 | 0.238115256 | 0.382 | -65.96 | 2 | Mg2+ | 24.305 | 2 | 1.96856e-17 | 1949 | 331.2 | 1837 | 0.71 | 0 | 0.072 | 0.345 | 0.428 | -102.52 | Cl- | 35.45 | 1 | 1.57485e-18 | 367 | 75.7 | 344 | 2.03 | 0.466462 | 0.18 | 0.1208171 | 0.33 | -31.68 |  | 64.32 |  | 99.12
166 | NF90 | 0.2742 | 7 | 60.12 | -24.9 | -2 | -151 | 8 | 0.02 | 0.22 | 0.62 | 0.397386399 | 0.007947728 | 0.087425008 | 293.15 | 0.96223556 | 15.39576896 | 40 | 5 | 6 | Li+ | 6.941 | 1 | 1.07173e-17 | 531 | 141.8 | 489 | 1.03 | 0.01083967 | 0.069 | 0.238115256 | 0.382 | -65.96 | 2 | Mg2+ | 24.305 | 2 | 1.96856e-17 | 1949 | 331.2 | 1837 | 0.71 | 0 | 0.072 | 0.345 | 0.428 | -102.52 | Cl- | 35.45 | 1 | 1.57485e-18 | 367 | 75.7 | 344 | 2.03 | 0.466462 | 0.18 | 0.1208171 | 0.33 | -31.68 |  | 70.02 |  | 99.22
167 | NF90 | 0.2742 | 7 | 60.12 | -24.9 | -2 | -151 | 8 | 0.02 | 0.22 | 0.62 | 0.397386399 | 0.007947728 | 0.087425008 | 293.15 | 0.96223556 | 15.39576896 | 40 | 3 | 18 | Li+ | 6.941 | 1 | 1.07173e-17 | 531 | 141.8 | 489 | 1.03 | 0.01083967 | 0.069 | 0.238115256 | 0.382 | -65.96 | 2 | Mg2+ | 24.305 | 2 | 1.96856e-17 | 1949 | 331.2 | 1837 | 0.71 | 0 | 0.072 | 0.345 | 0.428 | -102.52 | Cl- | 35.45 | 1 | 1.57485e-18 | 367 | 75.7 | 344 | 2.03 | 0.466462 | 0.18 | 0.1208171 | 0.33 | -31.68 |  | 75.33 |  | 99.27
168 | NF90 | 0.2742 | 7 | 60.12 | -24.9 | -2 | -151 | 8 | 0.02 | 0.22 | 0.62 | 0.397386399 | 0.007947728 | 0.087425008 | 293.15 | 0.96223556 | 15.39576896 | 40 | 7 | 18 | Li+ | 6.941 | 1 | 1.07173e-17 | 531 | 141.8 | 489 | 1.03 | 0.01083967 | 0.069 | 0.238115256 | 0.382 | -65.96 | 2 | Mg2+ | 24.305 | 2 | 1.96856e-17 | 1949 | 331.2 | 1837 | 0.71 | 0 | 0.072 | 0.345 | 0.428 | -102.52 | Cl- | 35.45 | 1 | 1.57485e-18 | 367 | 75.7 | 344 | 2.03 | 0.466462 | 0.18 | 0.1208171 | 0.33 | -31.68 |  | 65.04 |  | 98.93
169 | NF90 | 0.2742 | 7 | 60.12 | -24.9 | -2 | -151 | 8 | 0.02 | 0.22 | 0.62 | 0.397386399 | 0.007947728 | 0.087425008 | 293.15 | 0.96223556 | 15.39576896 | 40 | 11 | 18 | Li+ | 6.941 | 1 | 1.07173e-17 | 531 | 141.8 | 489 | 1.03 | 0.01083967 | 0.069 | 0.238115256 | 0.382 | -65.96 | 2 | Mg2+ | 24.305 | 2 | 1.96856e-17 | 1949 | 331.2 | 1837 | 0.71 | 0 | 0.072 | 0.345 | 0.428 | -102.52 | Cl- | 35.45 | 1 | 1.57485e-18 | 367 | 75.7 | 344 | 2.03 | 0.466462 | 0.18 | 0.1208171 | 0.33 | -31.68 |  | 55.07 |  | 98.38
170 | NF90 | 0.2742 | 7 | 60.12 | -24.9 | -0.632 | -47.8 | 10 | 0.02 | 0.022 | 0.026 | 0.827801514 | 0.01655603 | 0.018211633 | 293.15 | 0.96223556 | 1.106570894 | 40 | 7 | 18 | Li+ | 6.941 | 1 | 1.07173e-17 | 531 | 141.8 | 489 | 1.03 | 0.01083967 | 0.069 | 0.238115256 | 0.382 | -65.96 | 2 | Mg2+ | 24.305 | 2 | 1.96856e-17 | 1949 | 331.2 | 1837 | 0.71 | 0 | 0.072 | 0.345 | 0.428 | -102.52 | Cl- | 35.45 | 1 | 1.57485e-18 | 367 | 75.7 | 344 | 2.03 | 0.466462 | 0.18 | 0.1208171 | 0.33 | -31.68 |  | 63.99 |  | 98.58
171 | NF90 | 0.2742 | 7 | 60.12 | -24.9 | -2 | -151 | 8 | 0.02 | 0.22 | 0.62 | 0.397386399 | 0.007947728 | 0.087425008 | 293.15 | 0.96223556 | 15.39576896 | 40 | 9 | 18 | Li+ | 6.941 | 1 | 1.07173e-17 | 531 | 141.8 | 489 | 1.03 | 0.01083967 | 0.069 | 0.238115256 | 0.382 | -65.96 | 2 | Mg2+ | 24.305 | 2 | 1.96856e-17 | 1949 | 331.2 | 1837 | 0.71 | 0 | 0.072 | 0.345 | 0.428 | -102.52 | Cl- | 35.45 | 1 | 1.57485e-18 | 367 | 75.7 | 344 | 2.03 | 0.466462 | 0.18 | 0.1208171 | 0.33 | -31.68 |  | 64.76 |  | 98.38
172 | NF90 | 0.2742 | 7 | 60.12 | -24.9 | -2.41 | -182 | 8 | 0.02 | 0.32 | 0.92 | 0.324925915 | 0.006498518 | 0.103976293 | 293.15 | 0.96223556 | 22.61253566 | 40 | 7 | 18 | Li+ | 6.941 | 1 | 1.07173e-17 | 531 | 141.8 | 489 | 1.03 | 0.01083967 | 0.069 | 0.238115256 | 0.382 | -65.96 | 2 | Mg2+ | 24.305 | 2 | 1.96856e-17 | 1949 | 331.2 | 1837 | 0.71 | 0 | 0.072 | 0.345 | 0.428 | -102.52 | Cl- | 35.45 | 1 | 1.57485e-18 | 367 | 75.7 | 344 | 2.03 | 0.466462 | 0.18 | 0.1208171 | 0.33 | -31.68 |  | 78.47 |  | 98.47
173 | NF90 | 0.2742 | 7 | 60.12 | -24.9 | -0.632 | -47.8 | 8 | 0.02 | 0.022 | 0.026 | 0.827801514 | 0.01655603 | 0.018211633 | 293.15 | 0.96223556 | 1.106570894 | 40 | 5 | 2 | Li+ | 6.941 | 1 | 1.07173e-17 | 531 | 141.8 | 489 | 1.03 | 0.01083967 | 0.069 | 0.238115256 | 0.382 | -65.96 | 2 | Mg2+ | 24.305 | 2 | 1.96856e-17 | 1949 | 331.2 | 1837 | 0.71 | 0 | 0.072 | 0.345 | 0.428 | -102.52 | Cl- | 35.45 | 1 | 1.57485e-18 | 367 | 75.7 | 344 | 2.03 | 0.466462 | 0.18 | 0.1208171 | 0.33 | -31.68 |  | 65.85 |  | 97.3
174 | NF90 | 0.2742 | 7 | 60.12 | -24.9 | -0.632 | -47.8 | 4 | 0.02 | 0.022 | 0.026 | 0.827801514 | 0.01655603 | 0.018211633 | 293.15 | 0.96223556 | 1.106570894 | 40 | 7 | 18 | Li+ | 6.941 | 1 | 1.07173e-17 | 531 | 141.8 | 489 | 1.03 | 0.01083967 | 0.069 | 0.238115256 | 0.382 | -65.96 | 2 | Mg2+ | 24.305 | 2 | 1.96856e-17 | 1949 | 331.2 | 1837 | 0.71 | 0 | 0.072 | 0.345 | 0.428 | -102.52 | Cl- | 35.45 | 1 | 1.57485e-18 | 367 | 75.7 | 344 | 2.03 | 0.466462 | 0.18 | 0.1208171 | 0.33 | -31.68 |  | 78.77 |  | 97.8
175 | NF90 | 0.2742 | 7 | 60.12 | -24.9 | -2 | -151 | 6 | 0.02 | 0.22 | 0.62 | 0.397386399 | 0.007947728 | 0.087425008 | 293.15 | 0.96223556 | 15.39576896 | 40 | 7 | 18 | Li+ | 6.941 | 1 | 1.07173e-17 | 531 | 141.8 | 489 | 1.03 | 0.01083967 | 0.069 | 0.238115256 | 0.382 | -65.96 | 2 | Mg2+ | 24.305 | 2 | 1.96856e-17 | 1949 | 331.2 | 1837 | 0.71 | 0 | 0.072 | 0.345 | 0.428 | -102.52 | Cl- | 35.45 | 1 | 1.57485e-18 | 367 | 75.7 | 344 | 2.03 | 0.466462 | 0.18 | 0.1208171 | 0.33 | -31.68 |  | 77.2 |  | 96.07
176 | NF90 | 0.2742 | 7 | 60.12 | -24.9 | -2.76 | -209 | 8 | 0.02 | 0.42 | 1.22 | 0.274025592 | 0.005480512 | 0.115090749 | 293.15 | 0.96223556 | 29.82930236 | 40 | 7 | 18 | Li+ | 6.941 | 1 | 1.07173e-17 | 531 | 141.8 | 489 | 1.03 | 0.01083967 | 0.069 | 0.238115256 | 0.382 | -65.96 | 2 | Mg2+ | 24.305 | 2 | 1.96856e-17 | 1949 | 331.2 | 1837 | 0.71 | 0 | 0.072 | 0.345 | 0.428 | -102.52 | Cl- | 35.45 | 1 | 1.57485e-18 | 367 | 75.7 | 344 | 2.03 | 0.466462 | 0.18 | 0.1208171 | 0.33 | -31.68 |  | 86.87 |  | 93.59
177 | NF90 | 0.34 | 3.6 | 60.12 | -24.9 | -0.259 | -15.8 | 10 | 0.001323529 | 0.001464335 | 0.011010652 | 0.884279973 | 0.001170371 | 0.001294882 | 298.15 | 0.129526883 | 0.139861798 | 44 | 7 |  | Ca2+ | 40.078 | 2 | 1.0205e-17 | 1602 | 252.4 | 1527 | 0.79 | 0.006218175 | 0.1 | 0.31 | 0.41 | -18.74 | 2 | Na+ | 22.9898 | 1 | 4.90438e-18 | 416 | 111.2 | 383 | 1.33 | 0.1712659 | 0.102 | 0.184 | 0.358 | -56.23 | SO42- | 96.06 | 2 | 1.21344e-18 | 1035 | 200.4 | 975 | 1.07 | 0.04552839 | 0.29 | 0.229213751 | 0.38 | -51.17 | 65.58 |  | 89.77
178 | NF90 | 0.34 | 3.6 | 60.12 | -24.9 | -0.244 | -14.9 | 10 | 0.001029412 | 0.001451828 | 0.009502543 | 0.892035581 | 0.000918272 | 0.001295082 | 298.15 | 0.100743131 | 0.131747876 | 44 | 7 |  | Ca2+ | 40.078 | 2 | 1.0205e-17 | 1602 | 252.4 | 1527 | 0.79 | 0.006218175 | 0.1 | 0.31 | 0.41 | -18.74 | 2 | Na+ | 22.9898 | 1 | 4.90438e-18 | 416 | 111.2 | 383 | 1.33 | 0.1712659 | 0.102 | 0.184 | 0.358 | -56.23 | SO42- | 96.06 | 2 | 1.21344e-18 | 1035 | 200.4 | 975 | 1.07 | 0.04552839 | 0.29 | 0.229213751 | 0.38 | -51.17 | 81.28 |  | 93.84
179 | NF90 | 0.34 | 3.6 | 60.12 | -24.9 | -0.228 | -13.9 | 10 | 0.000735294 | 0.001439321 | 0.007994434 | 0.900511983 | 0.000662141 | 0.001296126 | 298.15 | 0.071959379 | 0.123633955 | 44 | 7 |  | Ca2+ | 40.078 | 2 | 1.0205e-17 | 1602 | 252.4 | 1527 | 0.79 | 0.006218175 | 0.1 | 0.31 | 0.41 | -18.74 | 2 | Na+ | 22.9898 | 1 | 4.90438e-18 | 416 | 111.2 | 383 | 1.33 | 0.1712659 | 0.102 | 0.184 | 0.358 | -56.23 | SO42- | 96.06 | 2 | 1.21344e-18 | 1035 | 200.4 | 975 | 1.07 | 0.04552839 | 0.29 | 0.229213751 | 0.38 | -51.17 | 80.23 |  | 92.32
180 | NF90 | 0.34 | 3.6 | 60.12 | -24.9 | -0.212 | -12.9 | 10 | 0.000441176 | 0.001426814 | 0.006486325 | 0.909926467 | 0.000401438 | 0.001298296 | 298.15 | 0.043175628 | 0.115520033 | 44 | 7 |  | Ca2+ | 40.078 | 2 | 1.0205e-17 | 1602 | 252.4 | 1527 | 0.79 | 0.006218175 | 0.1 | 0.31 | 0.41 | -18.74 | 2 | Na+ | 22.9898 | 1 | 4.90438e-18 | 416 | 111.2 | 383 | 1.33 | 0.1712659 | 0.102 | 0.184 | 0.358 | -56.23 | SO42- | 96.06 | 2 | 1.21344e-18 | 1035 | 200.4 | 975 | 1.07 | 0.04552839 | 0.29 | 0.229213751 | 0.38 | -51.17 | 87.56 |  | 95
181 | NF90 | 0.34 | 3.6 | 60.12 | -24.9 | -0.193 | -11.8 | 10 | 0.000147059 | 0.001414307 | 0.004978217 | 0.920633455 | 0.000135387 | 0.001302059 | 298.15 | 0.014391876 | 0.107406112 | 44 | 7 |  | Ca2+ | 40.078 | 2 | 1.0205e-17 | 1602 | 252.4 | 1527 | 0.79 | 0.006218175 | 0.1 | 0.31 | 0.41 | -18.74 | 2 | Na+ | 22.9898 | 1 | 4.90438e-18 | 416 | 111.2 | 383 | 1.33 | 0.1712659 | 0.102 | 0.184 | 0.358 | -56.23 | SO42- | 96.06 | 2 | 1.21344e-18 | 1035 | 200.4 | 975 | 1.07 | 0.04552839 | 0.29 | 0.229213751 | 0.38 | -51.17 | 91.63 |  | 94.88
182 | NF90 | 0.34 | 3.6 | 60.12 | -24.9 | -0.194 | -11.8 | 10 | 0.000140805 | 0.001464335 | 0.011010652 | 0.884279973 | 0.000124511 | 0.001294882 | 298.15 | 0.010334915 | 0.139861798 | 44 | 7 |  | Na+ | 22.9898 | 1 | 4.90438e-18 | 416 | 111.2 | 383 | 1.33 | 0.1712659 | 0.102 | 0.184 | 0.358 | -56.23 | 2 | Ca2+ | 40.078 | 2 | 1.0205e-17 | 1602 | 252.4 | 1527 | 0.79 | 0.006218175 | 0.1 | 0.31 | 0.41 | -18.74 | SO42- | 96.06 | 2 | 1.21344e-18 | 1035 | 200.4 | 975 | 1.07 | 0.04552839 | 0.29 | 0.229213751 | 0.38 | -51.17 | 65.58 |  | 89.77
183 | NF90 | 0.34 | 3.6 | 60.12 | -24.9 | -0.206 | -12.6 | 10 | 0.000422416 | 0.001451828 | 0.009502543 | 0.892035581 | 0.00037681 | 0.001295082 | 298.15 | 0.031004745 | 0.131747876 | 44 | 7 |  | Na+ | 22.9898 | 1 | 4.90438e-18 | 416 | 111.2 | 383 | 1.33 | 0.1712659 | 0.102 | 0.184 | 0.358 | -56.23 | 2 | Ca2+ | 40.078 | 2 | 1.0205e-17 | 1602 | 252.4 | 1527 | 0.79 | 0.006218175 | 0.1 | 0.31 | 0.41 | -18.74 | SO42- | 96.06 | 2 | 1.21344e-18 | 1035 | 200.4 | 975 | 1.07 | 0.04552839 | 0.29 | 0.229213751 | 0.38 | -51.17 | 81.28 |  | 93.84
184 | NF90 | 0.34 | 3.6 | 60.12 | -24.9 | -0.217 | -13.3 | 10 | 0.000704027 | 0.001439321 | 0.007994434 | 0.900511983 | 0.000633985 | 0.001296126 | 298.15 | 0.051674575 | 0.123633955 | 44 | 7 |  | Na+ | 22.9898 | 1 | 4.90438e-18 | 416 | 111.2 | 383 | 1.33 | 0.1712659 | 0.102 | 0.184 | 0.358 | -56.23 | 2 | Ca2+ | 40.078 | 2 | 1.0205e-17 | 1602 | 252.4 | 1527 | 0.79 | 0.006218175 | 0.1 | 0.31 | 0.41 | -18.74 | SO42- | 96.06 | 2 | 1.21344e-18 | 1035 | 200.4 | 975 | 1.07 | 0.04552839 | 0.29 | 0.229213751 | 0.38 | -51.17 | 80.23 |  | 92.32
185 | NF90 | 0.34 | 3.6 | 60.12 | -24.9 | -0.228 | -13.9 | 10 | 0.000985638 | 0.001426814 | 0.006486325 | 0.909926467 | 0.000896858 | 0.001298296 | 298.15 | 0.072344406 | 0.115520033 | 44 | 7 |  | Na+ | 22.9898 | 1 | 4.90438e-18 | 416 | 111.2 | 383 | 1.33 | 0.1712659 | 0.102 | 0.184 | 0.358 | -56.23 | 2 | Ca2+ | 40.078 | 2 | 1.0205e-17 | 1602 | 252.4 | 1527 | 0.79 | 0.006218175 | 0.1 | 0.31 | 0.41 | -18.74 | SO42- | 96.06 | 2 | 1.21344e-18 | 1035 | 200.4 | 975 | 1.07 | 0.04552839 | 0.29 | 0.229213751 | 0.38 | -51.17 | 87.56 |  | 95
186 | NF90 | 0.34 | 3.6 | 60.12 | -24.9 | -0.239 | -14.5 | 10 | 0.001267249 | 0.001414307 | 0.004978217 | 0.920633455 | 0.001166672 | 0.001302059 | 298.15 | 0.093014236 | 0.107406112 | 44 | 7 |  | Na+ | 22.9898 | 1 | 4.90438e-18 | 416 | 111.2 | 383 | 1.33 | 0.1712659 | 0.102 | 0.184 | 0.358 | -56.23 | 2 | Ca2+ | 40.078 | 2 | 1.0205e-17 | 1602 | 252.4 | 1527 | 0.79 | 0.006218175 | 0.1 | 0.31 | 0.41 | -18.74 | SO42- | 96.06 | 2 | 1.21344e-18 | 1035 | 200.4 | 975 | 1.07 | 0.04552839 | 0.29 | 0.229213751 | 0.38 | -51.17 | 91.63 |  | 94.88
187 | NF90 | 0.34 | 3.6 | 60.12 | -24.9 | -0.267 | -16.3 | 10 | 0.001621855 | 0.001963736 | 0.005207447 | 0.918902042 | 0.001490326 | 0.001804481 | 298.15 | 0.119041862 | 0.135770881 | 44 | 7 |  | Ca2+ | 40.078 | 2 | 1.0205e-17 | 1602 | 252.4 | 1527 | 0.79 | 0.006218175 | 0.1 | 0.31 | 0.41 | -18.74 | 2 | Na+ | 22.9898 | 1 | 4.90438e-18 | 416 | 111.2 | 383 | 1.33 | 0.1712659 | 0.102 | 0.184 | 0.358 | -56.23 | Cl- | 35.45 | 1 | 1.57485e-18 | 367 | 75.7 | 344 | 2.03 | 0.6871017 | 0.18 | 0.1208171 | 0.33 | -31.68 | 0.19 |  | 99.99
188 | NF90 | 0.34 | 3.6 | 60.12 | -24.9 | -0.25 | -15.2 | 10 | 0.001261443 | 0.002287084 | 0.00480997 | 0.921931894 | 0.001162965 | 0.002108536 | 298.15 | 0.092588115 | 0.14277517 | 44 | 7 |  | Ca2+ | 40.078 | 2 | 1.0205e-17 | 1602 | 252.4 | 1527 | 0.79 | 0.006218175 | 0.1 | 0.31 | 0.41 | -18.74 | 2 | Na+ | 22.9898 | 1 | 4.90438e-18 | 416 | 111.2 | 383 | 1.33 | 0.1712659 | 0.102 | 0.184 | 0.358 | -56.23 | Cl- | 35.45 | 1 | 1.57485e-18 | 367 | 75.7 | 344 | 2.03 | 0.6871017 | 0.18 | 0.1208171 | 0.33 | -31.68 | 79.08 |  | 99.99
189 | NF90 | 0.34 | 3.6 | 60.12 | -24.9 | -0.231 | -14.1 | 10 | 0.000901031 | 0.002610432 | 0.004412494 | 0.925100376 | 0.000833544 | 0.002414912 | 298.15 | 0.066134368 | 0.149779459 | 44 | 7 |  | Ca2+ | 40.078 | 2 | 1.0205e-17 | 1602 | 252.4 | 1527 | 0.79 | 0.006218175 | 0.1 | 0.31 | 0.41 | -18.74 | 2 | Na+ | 22.9898 | 1 | 4.90438e-18 | 416 | 111.2 | 383 | 1.33 | 0.1712659 | 0.102 | 0.184 | 0.358 | -56.23 | Cl- | 35.45 | 1 | 1.57485e-18 | 367 | 75.7 | 344 | 2.03 | 0.6871017 | 0.18 | 0.1208171 | 0.33 | -31.68 | 87.52 |  | 99.27
190 | NF90 | 0.34 | 3.6 | 60.12 | -24.9 | -0.211 | -12.9 | 10 | 0.000540618 | 0.002933781 | 0.004015018 | 0.928426736 | 0.000501925 | 0.002723801 | 298.15 | 0.039680621 | 0.156783748 | 44 | 7 |  | Ca2+ | 40.078 | 2 | 1.0205e-17 | 1602 | 252.4 | 1527 | 0.79 | 0.006218175 | 0.1 | 0.31 | 0.41 | -18.74 | 2 | Na+ | 22.9898 | 1 | 4.90438e-18 | 416 | 111.2 | 383 | 1.33 | 0.1712659 | 0.102 | 0.184 | 0.358 | -56.23 | Cl- | 35.45 | 1 | 1.57485e-18 | 367 | 75.7 | 344 | 2.03 | 0.6871017 | 0.18 | 0.1208171 | 0.33 | -31.68 | 90.09 |  | 98.9
191 | NF90 | 0.34 | 3.6 | 60.12 | -24.9 | -0.189 | -11.5 | 10 | 0.000180206 | 0.003257129 | 0.003617542 | 0.931935134 | 0.00016794 | 0.003035433 | 298.15 | 0.013226874 | 0.163788037 | 44 | 7 |  | Ca2+ | 40.078 | 2 | 1.0205e-17 | 1602 | 252.4 | 1527 | 0.79 | 0.006218175 | 0.1 | 0.31 | 0.41 | -18.74 | 2 | Na+ | 22.9898 | 1 | 4.90438e-18 | 416 | 111.2 | 383 | 1.33 | 0.1712659 | 0.102 | 0.184 | 0.358 | -56.23 | Cl- | 35.45 | 1 | 1.57485e-18 | 367 | 75.7 | 344 | 2.03 | 0.6871017 | 0.18 | 0.1208171 | 0.33 | -31.68 | 93.39 |  | 99.99
192 | NF90 | 0.34 | 3.6 | 60.12 | -24.9 | -0.189 | -11.5 | 10 | 0.00034188 | 0.001963736 | 0.005207447 | 0.918902042 | 0.000314155 | 0.001804481 | 298.15 | 0.016729018 | 0.135770881 | 44 | 7 |  | Na+ | 22.9898 | 1 | 4.90438e-18 | 416 | 111.2 | 383 | 1.33 | 0.1712659 | 0.102 | 0.184 | 0.358 | -56.23 | 2 | Ca2+ | 40.078 | 2 | 1.0205e-17 | 1602 | 252.4 | 1527 | 0.79 | 0.006218175 | 0.1 | 0.31 | 0.41 | -18.74 | Cl- | 35.45 | 1 | 1.57485e-18 | 367 | 75.7 | 344 | 2.03 | 0.6871017 | 0.18 | 0.1208171 | 0.33 | -31.68 | 0.19 |  | 99.99
193 | NF90 | 0.34 | 3.6 | 60.12 | -24.9 | -0.204 | -12.4 | 10 | 0.001025641 | 0.002287084 | 0.00480997 | 0.921931894 | 0.000945571 | 0.002108536 | 298.15 | 0.050187054 | 0.14277517 | 44 | 7 |  | Na+ | 22.9898 | 1 | 4.90438e-18 | 416 | 111.2 | 383 | 1.33 | 0.1712659 | 0.102 | 0.184 | 0.358 | -56.23 | 2 | Ca2+ | 40.078 | 2 | 1.0205e-17 | 1602 | 252.4 | 1527 | 0.79 | 0.006218175 | 0.1 | 0.31 | 0.41 | -18.74 | Cl- | 35.45 | 1 | 1.57485e-18 | 367 | 75.7 | 344 | 2.03 | 0.6871017 | 0.18 | 0.1208171 | 0.33 | -31.68 | 79.08 |  | 99.99
194 | NF90 | 0.34 | 3.6 | 60.12 | -24.9 | -0.218 | -13.3 | 10 | 0.001709402 | 0.002610432 | 0.004412494 | 0.925100376 | 0.001581368 | 0.002414912 | 298.15 | 0.083645091 | 0.149779459 | 44 | 7 |  | Na+ | 22.9898 | 1 | 4.90438e-18 | 416 | 111.2 | 383 | 1.33 | 0.1712659 | 0.102 | 0.184 | 0.358 | -56.23 | 2 | Ca2+ | 40.078 | 2 | 1.0205e-17 | 1602 | 252.4 | 1527 | 0.79 | 0.006218175 | 0.1 | 0.31 | 0.41 | -18.74 | Cl- | 35.45 | 1 | 1.57485e-18 | 367 | 75.7 | 344 | 2.03 | 0.6871017 | 0.18 | 0.1208171 | 0.33 | -31.68 | 87.52 |  | 99.27
195 | NF90 | 0.34 | 3.6 | 60.12 | -24.9 | -0.231 | -14.1 | 10 | 0.002393162 | 0.002933781 | 0.004015018 | 0.928426736 | 0.002221876 | 0.002723801 | 298.15 | 0.117103127 | 0.156783748 | 44 | 7 |  | Na+ | 22.9898 | 1 | 4.90438e-18 | 416 | 111.2 | 383 | 1.33 | 0.1712659 | 0.102 | 0.184 | 0.358 | -56.23 | 2 | Ca2+ | 40.078 | 2 | 1.0205e-17 | 1602 | 252.4 | 1527 | 0.79 | 0.006218175 | 0.1 | 0.31 | 0.41 | -18.74 | Cl- | 35.45 | 1 | 1.57485e-18 | 367 | 75.7 | 344 | 2.03 | 0.6871017 | 0.18 | 0.1208171 | 0.33 | -31.68 | 90.09 |  | 98.9
196 | NF90 | 0.34 | 3.6 | 60.12 | -24.9 | -0.243 | -14.8 | 10 | 0.003076923 | 0.003257129 | 0.003617542 | 0.931935134 | 0.002867493 | 0.003035433 | 298.15 | 0.150561163 | 0.163788037 | 44 | 7 |  | Na+ | 22.9898 | 1 | 4.90438e-18 | 416 | 111.2 | 383 | 1.33 | 0.1712659 | 0.102 | 0.184 | 0.358 | -56.23 | 2 | Ca2+ | 40.078 | 2 | 1.0205e-17 | 1602 | 252.4 | 1527 | 0.79 | 0.006218175 | 0.1 | 0.31 | 0.41 | -18.74 | Cl- | 35.45 | 1 | 1.57485e-18 | 367 | 75.7 | 344 | 2.03 | 0.6871017 | 0.18 | 0.1208171 | 0.33 | -31.68 | 93.39 |  | 99.99
197 | NTR7450 | 0.62 | 9.23 | 51 | -16.7 | -0.455 | -15.2 | 2 | 0.008 | 0.008 | 0.024 | 0.83396161 | 0.006671693 | 0.006671693 | 293.15 | 0.577341336 | 0.577341336 | 20.6 |  | 0.5 | Ca2+ | 40.078 | 2 | 1.0205e-17 | 1602 | 252.4 | 1527 | 0.79 | 0.1309698 | 0.1 | 0.310454067 | 0.412 | -18.74 | 1 | Mg2+ | 24.305 | 2 | 1.96856e-17 | 1949 | 331.2 | 1837 | 0.71 | 0.08241604 | 0.072 | 0.345 | 0.428 | -102.52 | Cl- | 35.45 | 1 | 1.57485e-18 | 367 | 75.7 | 344 | 2.03 | 1.21249 | 0.18 | 0.1208171 | 0.33 | -31.68 |  |  | 32.54 | 34.8
198 | NTR7450 | 0.62 | 9.23 | 51 | -20.7 | -0.362 | -12.1 | 2 | 0.004 | 0.004 | 0.012 | 0.879512151 | 0.003518049 | 0.003518049 | 293.15 | 0.288670668 | 0.288670668 | 20.6 |  | 0.5 | Mg2+ | 24.305 | 2 | 1.96856e-17 | 1949 | 331.2 | 1837 | 0.71 | 0.08241604 | 0.072 | 0.345 | 0.428 | -102.52 | 1 | Ca2+ | 40.078 | 2 | 1.0205e-17 | 1602 | 252.4 | 1527 | 0.79 | 0.1309698 | 0.1 | 0.310454067 | 0.412 | -18.74 | Cl- | 35.45 | 1 | 1.57485e-18 | 367 | 75.7 | 344 | 2.03 | 1.21249 | 0.18 | 0.1208171 | 0.33 | -31.68 |  |  | 35.4 | 34.4
199 | NTR7450 | 0.62 | 9.23 | 51 | -26.3 | -0.303 | -10.1 | 2 | 0.002 | 0.002 | 0.006 | 0.913214986 | 0.00182643 | 0.00182643 | 293.15 | 0.144335334 | 0.144335334 | 20.6 |  | 0.5 | Ca2+ | 40.078 | 2 | 1.0205e-17 | 1602 | 252.4 | 1527 | 0.79 | 0.1309698 | 0.1 | 0.310454067 | 0.412 | -18.74 | 1 | Mg2+ | 24.305 | 2 | 1.96856e-17 | 1949 | 331.2 | 1837 | 0.71 | 0.08241604 | 0.072 | 0.345 | 0.428 | -102.52 | Cl- | 35.45 | 1 | 1.57485e-18 | 367 | 75.7 | 344 | 2.03 | 1.21249 | 0.18 | 0.1208171 | 0.33 | -31.68 |  |  | 38.5 | 40
200 | NTR7450 | 0.62 | 9.23 | 51 | -35.1 | -0.2 | -6.69 | 2 | 0.0005 | 0.0005 | 0.0015 | 0.955622826 | 0.000477811 | 0.000477811 | 293.15 | 0.036083834 | 0.036083834 | 20.6 |  | 0.5 | Ca2+ | 40.078 | 2 | 1.0205e-17 | 1602 | 252.4 | 1527 | 0.79 | 0.1309698 | 0.1 | 0.310454067 | 0.412 | -18.74 | 1 | Mg2+ | 24.305 | 2 | 1.96856e-17 | 1949 | 331.2 | 1837 | 0.71 | 0.08241604 | 0.072 | 0.345 | 0.428 | -102.52 | Cl- | 35.45 | 1 | 1.57485e-18 | 367 | 75.7 | 344 | 2.03 | 1.21249 | 0.18 | 0.1208171 | 0.33 | -31.68 |  |  | 48 | 50.2
201 | NTR7450 | 0.62 | 9.23 | 51 | -30.9 | -0.247 | -8.27 | 2 | 0.001 | 0.001 | 0.003 | 0.937823091 | 0.000937823 | 0.000937823 | 293.15 | 0.072167667 | 0.072167667 | 20.6 |  | 0.5 | Ca2+ | 40.078 | 2 | 1.0205e-17 | 1602 | 252.4 | 1527 | 0.79 | 0.1309698 | 0.1 | 0.310454067 | 0.412 | -18.74 | 1 | Mg2+ | 24.305 | 2 | 1.96856e-17 | 1949 | 331.2 | 1837 | 0.71 | 0.08241604 | 0.072 | 0.345 | 0.428 | -102.52 | Cl- | 35.45 | 1 | 1.57485e-18 | 367 | 75.7 | 344 | 2.03 | 1.21249 | 0.18 | 0.1208171 | 0.33 | -31.68 |  |  | 44.5 | 47.5
202 | NTR7450 | 0.62 | 9.23 | 51 | -34 | -0.193 | -6.46 | 2 | 0.0005 | 0.0005 | 0.0015 | 0.955622826 | 0.000477811 | 0.000477811 | 293.15 | 0.036083834 | 0.036083834 | 20.6 |  | 0.5 | Mg2+ | 24.305 | 2 | 1.96856e-17 | 1949 | 331.2 | 1837 | 0.71 | 0.08241604 | 0.072 | 0.345 | 0.428 | -102.52 | 1 | Na+ | 22.9898 | 1 | 4.90438e-18 | 416 | 111.2 | 383 | 1.33 | 0.565134 | 0.102 | 0.184 | 0.358 | -56.23 | Cl- | 35.45 | 1 | 1.57485e-18 | 367 | 75.7 | 344 | 2.03 | 1.21249 | 0.18 | 0.1208171 | 0.33 | -31.68 | 75 |  |  | 50.2
203 | NTR7450 | 0.62 | 9.23 | 51 | -30.9 | -0.247 | -8.27 | 2 | 0.001 | 0.001 | 0.003 | 0.937823091 | 0.000937823 | 0.000937823 | 293.15 | 0.072167667 | 0.072167667 | 20.6 |  | 0.5 | Mg2+ | 24.305 | 2 | 1.96856e-17 | 1949 | 331.2 | 1837 | 0.71 | 0.08241604 | 0.072 | 0.345 | 0.428 | -102.52 | 1 | Na+ | 22.9898 | 1 | 4.90438e-18 | 416 | 111.2 | 383 | 1.33 | 0.565134 | 0.102 | 0.184 | 0.358 | -56.23 | Cl- | 35.45 | 1 | 1.57485e-18 | 367 | 75.7 | 344 | 2.03 | 1.21249 | 0.18 | 0.1208171 | 0.33 | -31.68 | 73.6 |  |  | 47.5
204 | NTR7450 | 0.62 | 9.23 | 51 | -26.3 | -0.303 | -10.1 | 2 | 0.002 | 0.002 | 0.006 | 0.913214986 | 0.00182643 | 0.00182643 | 293.15 | 0.144335334 | 0.144335334 | 20.6 |  | 0.5 | Mg2+ | 24.305 | 2 | 1.96856e-17 | 1949 | 331.2 | 1837 | 0.71 | 0.08241604 | 0.072 | 0.345 | 0.428 | -102.52 | 1 | Na+ | 22.9898 | 1 | 4.90438e-18 | 416 | 111.2 | 383 | 1.33 | 0.565134 | 0.102 | 0.184 | 0.358 | -56.23 | Cl- | 35.45 | 1 | 1.57485e-18 | 367 | 75.7 | 344 | 2.03 | 1.21249 | 0.18 | 0.1208171 | 0.33 | -31.68 | 70.6 |  |  | 40
205 | NTR7450 | 0.62 | 9.23 | 51 | -20.7 | -0.362 | -12.1 | 2 | 0.004 | 0.004 | 0.012 | 0.879512151 | 0.003518049 | 0.003518049 | 293.15 | 0.288670668 | 0.288670668 | 20.6 |  | 0.5 | Mg2+ | 24.305 | 2 | 1.96856e-17 | 1949 | 331.2 | 1837 | 0.71 | 0.08241604 | 0.072 | 0.345 | 0.428 | -102.52 | 1 | Na+ | 22.9898 | 1 | 4.90438e-18 | 416 | 111.2 | 383 | 1.33 | 0.565134 | 0.102 | 0.184 | 0.358 | -56.23 | Cl- | 35.45 | 1 | 1.57485e-18 | 367 | 75.7 | 344 | 2.03 | 1.21249 | 0.18 | 0.1208171 | 0.33 | -31.68 | 65 |  |  | 34.4
206 | NTR7450 | 0.62 | 9.23 | 51 | -18.1 | -0.474 | -15.8 | 2 | 0.008 | 0.008 | 0.024 | 0.83396161 | 0.006671693 | 0.006671693 | 293.15 | 0.577341336 | 0.577341336 | 20.6 |  | 0.5 | Mg2+ | 24.305 | 2 | 1.96856e-17 | 1949 | 331.2 | 1837 | 0.71 | 0.08241604 | 0.072 | 0.345 | 0.428 | -102.52 | 1 | Na+ | 22.9898 | 1 | 4.90438e-18 | 416 | 111.2 | 383 | 1.33 | 0.565134 | 0.102 | 0.184 | 0.358 | -56.23 | Cl- | 35.45 | 1 | 1.57485e-18 | 367 | 75.7 | 344 | 2.03 | 1.21249 | 0.18 | 0.1208171 | 0.33 | -31.68 | 57.3 |  |  | 34.8
207 | NTR7450 | 0.62 | 9.23 | 51 | -35.1 | -0.2 | -6.69 | 2 | 0.0005 | 0.0005 | 0.0015 | 0.955622826 | 0.000477811 | 0.000477811 | 293.15 | 0.036083834 | 0.036083834 | 20.6 |  | 0.5 | Ca2+ | 40.078 | 2 | 1.0205e-17 | 1602 | 252.4 | 1527 | 0.79 | 0.1309698 | 0.1 | 0.310454067 | 0.412 | -18.74 | 1 | Na+ | 22.9898 | 1 | 4.90438e-18 | 416 | 111.2 | 383 | 1.33 | 0.565134 | 0.102 | 0.184 | 0.358 | -56.23 | Cl- | 35.45 | 1 | 1.57485e-18 | 367 | 75.7 | 344 | 2.03 | 1.21249 | 0.18 | 0.1208171 | 0.33 | -31.68 | 75 |  | 48
208 | NTR7450 | 0.62 | 9.23 | 51 | -30.9 | -0.247 | -8.27 | 2 | 0.001 | 0.001 | 0.003 | 0.937823091 | 0.000937823 | 0.000937823 | 293.15 | 0.072167667 | 0.072167667 | 20.6 |  | 0.5 | Ca2+ | 40.078 | 2 | 1.0205e-17 | 1602 | 252.4 | 1527 | 0.79 | 0.1309698 | 0.1 | 0.310454067 | 0.412 | -18.74 | 1 | Na+ | 22.9898 | 1 | 4.90438e-18 | 416 | 111.2 | 383 | 1.33 | 0.565134 | 0.102 | 0.184 | 0.358 | -56.23 | Cl- | 35.45 | 1 | 1.57485e-18 | 367 | 75.7 | 344 | 2.03 | 1.21249 | 0.18 | 0.1208171 | 0.33 | -31.68 | 73.6 |  | 44.5
209 | NTR7450 | 0.62 | 9.23 | 51 | -26.3 | -0.303 | -10.1 | 2 | 0.002 | 0.002 | 0.006 | 0.913214986 | 0.00182643 | 0.00182643 | 293.15 | 0.144335334 | 0.144335334 | 20.6 |  | 0.5 | Ca2+ | 40.078 | 2 | 1.0205e-17 | 1602 | 252.4 | 1527 | 0.79 | 0.1309698 | 0.1 | 0.310454067 | 0.412 | -18.74 | 1 | Na+ | 22.9898 | 1 | 4.90438e-18 | 416 | 111.2 | 383 | 1.33 | 0.565134 | 0.102 | 0.184 | 0.358 | -56.23 | Cl- | 35.45 | 1 | 1.57485e-18 | 367 | 75.7 | 344 | 2.03 | 1.21249 | 0.18 | 0.1208171 | 0.33 | -31.68 | 70.6 |  | 38.5
210 | NTR7450 | 0.62 | 9.23 | 51 | -22.3 | -0.379 | -12.7 | 2 | 0.004 | 0.004 | 0.012 | 0.879512151 | 0.003518049 | 0.003518049 | 293.15 | 0.288670668 | 0.288670668 | 20.6 |  | 0.5 | Ca2+ | 40.078 | 2 | 1.0205e-17 | 1602 | 252.4 | 1527 | 0.79 | 0.1309698 | 0.1 | 0.310454067 | 0.412 | -18.74 | 1 | Na+ | 22.9898 | 1 | 4.90438e-18 | 416 | 111.2 | 383 | 1.33 | 0.565134 | 0.102 | 0.184 | 0.358 | -56.23 | Cl- | 35.45 | 1 | 1.57485e-18 | 367 | 75.7 | 344 | 2.03 | 1.21249 | 0.18 | 0.1208171 | 0.33 | -31.68 | 65 |  | 35.4
211 | NTR7450 | 0.62 | 9.23 | 51 | -16.7 | -0.455 | -15.2 | 2 | 0.008 | 0.008 | 0.024 | 0.83396161 | 0.006671693 | 0.006671693 | 293.15 | 0.577341336 | 0.577341336 | 20.6 |  | 0.5 | Ca2+ | 40.078 | 2 | 1.0205e-17 | 1602 | 252.4 | 1527 | 0.79 | 0.1309698 | 0.1 | 0.310454067 | 0.412 | -18.74 | 1 | Na+ | 22.9898 | 1 | 4.90438e-18 | 416 | 111.2 | 383 | 1.33 | 0.565134 | 0.102 | 0.184 | 0.358 | -56.23 | Cl- | 35.45 | 1 | 1.57485e-18 | 367 | 75.7 | 344 | 2.03 | 1.21249 | 0.18 | 0.1208171 | 0.33 | -31.68 | 57.3 |  | 32.4
212 | XLE | 0.335 | 5.7 | 65 | -3.2 | -0.125 | -7.73 | 5 | 0.002 | 0.002 | 0.002 | 0.948935793 | 0.001897872 | 0.001897872 | 298.15 | 0.097864756 | 0.097864756 | 14.6 | 7 |  | Na+ | 22.9898 | 1 | 4.90438e-18 | 416 | 111.2 | 383 | 1.33 | 0.1622218 | 0.102 | 0.184 | 0.358 | -56.23 | 1 | Ca2+ | 40.078 | 2 | 1.0205e-17 | 1602 | 252.4 | 1527 | 0.79 | 0.005348128 | 0.1 | 0.310454067 | 0.412 | -18.74 | Cl- | 35.45 | 1 | 1.57485e-18 | 367 | 75.7 | 344 | 2.03 | 0.672162 | 0.18 | 0.1208171 | 0.33 | -31.68 | 95.9 |  | 97
213 | XLE | 0.335 | 6.1 | 51 | -14.4 | -0.777 | -48.1 | 8 | 0.05 | 0.05 | 0.05 | 0.769456619 | 0.038472831 | 0.038472831 | 293.15 | 2.4055889 | 2.4055889 | 59 | 6 | 2 | Na+ | 22.9898 | 1 | 4.90438e-18 | 416 | 111.2 | 383 | 1.33 | 0.1622218 | 0.102 | 0.184 | 0.358 | -56.23 | 1 | Ca2+ | 40.078 | 2 | 1.0205e-17 | 1602 | 252.4 | 1527 | 0.79 | 0.005348128 | 0.1 | 0.310454067 | 0.412 | -18.74 | Cl- | 35.45 | 1 | 1.57485e-18 | 367 | 75.7 | 344 | 2.03 | 0.672162 | 0.18 | 0.1208171 | 0.33 | -31.68 | 94 |  | 97

## Sheet2_Single
Number | Membrane | Pore radius (nm) | Water permeability (L/m2*h*bar) | Water contact angle (°) | zeta potential (mV) | Charge density (C/m2) | Volumetric charge density (mol/m3) | Hydraulic pressure (bar) | Single salt concentration (M) | Total concentration (M) | Ionic strength (I, M) | Targeted ion/cation activity coefficient (γ±) | Targeted ion/cation activity difference (a) | Overall ion/cation activity difference (a) | Absolute temperature (K) | Specific ion osmotic pressure (atm) | Overall osmotic pressure (atm) | Active area (cm2) | pH | Measurement time (h) | Targeted ion/cation | Mw (g/mol) | Valence | Ion charge density (C/nm2) | Hydration enthalpy -ΔH (kJ/mol) | Hydration entropy -ΔS (J/(K*mol)) | Hydration Energy -ΔG (kJ/mol) | Diffusion coefficient D (10-9m2/s) | Pore_diffusion coefficient D (10-9m2/s) | Ionic radius (nm) | Stokes radius (nm) | Hydrated radius (nm) | Adsorption energy | Single salt (1)/Mixed salts (2) | Competing ion/cation | Mw (g/mol).1 | Valence.1 | Ion charge density (C/nm).1 | Hydration enthalpy -ΔH (kJ/mol).1 | Hydration entropy -ΔS (J/(K*mol)).1 | Hydration Energy -ΔG (kJ/mol).1 | Diffusion coefficient D (10-9m2/s).1 | Pore_diffusion coefficient D (10-9m2/s).1 | Ionic radius (nm).1 | Stokes radius (nm).1 | Hydrated radius (nm).1 | Adsorption energy.1 | Co-anion/anion | Mw (g/mol).2 | Valence.2 | Ion charge density (C/nm).2 | Hydration enthalpy -ΔH (kJ/mol).2 | Hydration entropy -ΔS (J/(K*mol)).2 | Hydration Energy -ΔG (kJ/mol).2 | Diffusion coefficient D (10-9m2/s).2 | Pore_diffusion coefficient D (10-9m2/s).2 | Ionic radius (nm).2 | Stokes radius (nm).2 | Hydrated radius (nm).2 | Adsorption energy.2 | Na+ | Li+ | Ca2+ | Mg2+
1 | DK | 0.2295 | 6.637 | 55.51 | -14.78 | -0.648 | -58.5 | 5 | 0.034221495 | 0.034221495 | 0.034221495 | 0.805081453 | 0.027551091 | 0.027551091 | 298.15 | 1.674539139 | 1.674539139 | 28.26 | 7 |  | Na+ | 22.9898 | 1 | 4.90438e-18 | 416 | 111.2 | 383 | 1.33 | 0.01734269 | 0.102 | 0.184 | 0.358 | -56.23 | 1 | Mg2+ | 24.305 | 2 | 1.96856e-17 | 1949 | 331.2 | 1837 | 0.71 | 0 | 0.072 | 0.345 | 0.428 | -102.52 | Cl- | 35.45 | 1 | 1.57485e-18 | 367 | 75.7 | 344 | 2.03 | 0.2876325 | 0.18 | 0.1208171 | 0.33 | -31.68 | 53.31 |  |  | 98.65
2 | DK | 0.2295 | 6.637 | 55.51 | -14.78 | -0.602 | -54.3 | 5 | 0.016615767 | 0.016615767 | 0.132926136 | 0.65226414 | 0.010837869 | 0.010837869 | 298.15 | 1.626097987 | 1.626097987 | 28.26 | 7 |  | Mg2+ | 24.305 | 2 | 1.96856e-17 | 1949 | 331.2 | 1837 | 0.71 | 0 | 0.072 | 0.345 | 0.428 | -102.52 | 1 | Na+ | 22.9898 | 1 | 4.90438e-18 | 416 | 111.2 | 383 | 1.33 | 0.01734269 | 0.102 | 0.184 | 0.358 | -56.23 | SO42- | 96.06 | 2 | 1.21344e-18 | 1035 | 200.4 | 975 | 1.07 | 0.0001437802 | 0.29 | 0.229213751 | 0.38 | -51.17 | 99.55 |  |  | 99.25
3 | NF270 | 0.41 | 15.34 | 32 | -43 | -0.26 | -13.1 | 2 | 0.0005 | 0.0005 | 0.0015 | 0.955622826 | 0.000477811 | 0.000477811 | 293.15 | 0.036083834 | 0.036083834 | 20.6 |  | 0.5 | Ca2+ | 40.078 | 2 | 1.0205e-17 | 1602 | 252.4 | 1527 | 0.79 | 0.01369464 | 0.1 | 0.310454067 | 0.412 | -18.74 | 1 | Mg2+ | 24.305 | 2 | 1.96856e-17 | 1949 | 331.2 | 1837 | 0.71 | 0.008355593 | 0.072 | 0.345 | 0.428 | -102.52 | Cl- | 35.45 | 1 | 1.57485e-18 | 367 | 75.7 | 344 | 2.03 | 0.8692125 | 0.18 | 0.1208171 | 0.33 | -31.68 |  |  | 34.1 | 39.3
4 | NF270 | 0.41 | 15.34 | 32 | -37.3 | -0.304 | -15.4 | 2 | 0.001 | 0.001 | 0.003 | 0.937823091 | 0.000937823 | 0.000937823 | 293.15 | 0.072167667 | 0.072167667 | 20.6 |  | 0.5 | Ca2+ | 40.078 | 2 | 1.0205e-17 | 1602 | 252.4 | 1527 | 0.79 | 0.01369464 | 0.1 | 0.310454067 | 0.412 | -18.74 | 1 | Mg2+ | 24.305 | 2 | 1.96856e-17 | 1949 | 331.2 | 1837 | 0.71 | 0.008355593 | 0.072 | 0.345 | 0.428 | -102.52 | Cl- | 35.45 | 1 | 1.57485e-18 | 367 | 75.7 | 344 | 2.03 | 0.8692125 | 0.18 | 0.1208171 | 0.33 | -31.68 |  |  | 29.8 | 36.3
5 | NF270 | 0.41 | 15.34 | 32 | -17.3 | -0.463 | -23.4 | 2 | 0.008 | 0.008 | 0.024 | 0.83396161 | 0.006671693 | 0.006671693 | 293.15 | 0.577341336 | 0.577341336 | 20.6 |  | 0.5 | Ca2+ | 40.078 | 2 | 1.0205e-17 | 1602 | 252.4 | 1527 | 0.79 | 0.01369464 | 0.1 | 0.310454067 | 0.412 | -18.74 | 1 | Mg2+ | 24.305 | 2 | 1.96856e-17 | 1949 | 331.2 | 1837 | 0.71 | 0.008355593 | 0.072 | 0.345 | 0.428 | -102.52 | Cl- | 35.45 | 1 | 1.57485e-18 | 367 | 75.7 | 344 | 2.03 | 0.8692125 | 0.18 | 0.1208171 | 0.33 | -31.68 |  |  | 32.4 | 40
6 | NF270 | 0.41 | 15.34 | 32 | -27.1 | -0.439 | -22.2 | 2 | 0.004 | 0.004 | 0.012 | 0.879512151 | 0.003518049 | 0.003518049 | 293.15 | 0.288670668 | 0.288670668 | 20.6 |  | 0.5 | Ca2+ | 40.078 | 2 | 1.0205e-17 | 1602 | 252.4 | 1527 | 0.79 | 0.01369464 | 0.1 | 0.310454067 | 0.412 | -18.74 | 1 | Mg2+ | 24.305 | 2 | 1.96856e-17 | 1949 | 331.2 | 1837 | 0.71 | 0.008355593 | 0.072 | 0.345 | 0.428 | -102.52 | Cl- | 35.45 | 1 | 1.57485e-18 | 367 | 75.7 | 344 | 2.03 | 0.8692125 | 0.18 | 0.1208171 | 0.33 | -31.68 |  |  | 27.1 | 36.7
7 | NF270 | 0.301 | 9.798333333 | 37.13 | -30.8 | -0.668 | -46 | 6 | 0.007345326 | 0.007345326 | 0.022035977 | 0.840313602 | 0.006172377 | 0.006172377 | 298.15 | 0.539136388 | 0.539136388 | 12.56 | 7 |  | Ca2+ | 40.078 | 2 | 1.0205e-17 | 1602 | 252.4 | 1527 | 0.79 | 0 | 0.1 | 0.310454067 | 0.412 | -18.74 | 1 | Mg2+ | 24.305 | 2 | 1.96856e-17 | 1949 | 331.2 | 1837 | 0.71 | 0 | 0.072 | 0.345 | 0.428 | -102.52 | Cl- | 35.45 | 1 | 1.57485e-18 | 367 | 75.7 | 344 | 2.03 | 0.5627563 | 0.18 | 0.1208171 | 0.33 | -31.68 |  |  | 47.292 | 58.845
8 | NF270 | 0.42 | 9.1 | 37.13 | -38.59 | -1.35 | -66.5 | 27.6 | 0.018020616 | 0.018020616 | 0.054061847 | 0.761467503 | 0.013722113 | 0.013722113 | 294.15 | 1.3049421 | 1.3049421 | 3.8 | 7 |  | Ca2+ | 40.078 | 2 | 1.0205e-17 | 1602 | 252.4 | 1527 | 0.79 | 0.01669539 | 0.1 | 0.31 | 0.41 | -18.74 | 1 | Mg2+ | 24.305 | 2 | 1.96856e-17 | 1949 | 331.2 | 1837 | 0.71 | 0.008870472 | 0.072 | 0.345 | 0.428 | -102.52 | Cl- | 35.45 | 1 | 1.57485e-18 | 367 | 75.7 | 344 | 2.03 | 0.8915879 | 0.18 | 0.1208171 | 0.33 | -31.68 |  |  | 42 | 56
9 | NF270 | 0.42 | 9.1 | 37.13 | -38.59 | -1.45 | -71.8 | 27.6 | 0.021006197 | 0.021006197 | 0.06301859 | 0.745114758 | 0.015652027 | 0.015652027 | 294.15 | 1.521139523 | 1.521139523 | 3.8 | 7 |  | Mg2+ | 24.305 | 2 | 1.96856e-17 | 1949 | 331.2 | 1837 | 0.71 | 0.008870472 | 0.072 | 0.345 | 0.428 | -102.52 | 1 | Ca2+ | 40.078 | 2 | 1.0205e-17 | 1602 | 252.4 | 1527 | 0.79 | 0.01669539 | 0.1 | 0.31 | 0.41 | -18.74 | Cl- | 35.45 | 1 | 1.57485e-18 | 367 | 75.7 | 344 | 2.03 | 0.8915879 | 0.18 | 0.1208171 | 0.33 | -31.68 |  |  | 42 | 56
10 | NF270 | 0.39581 | 11.3 | 37.13 | -38.7 | -0.863 | -45.2 | 10 | 0.007345326 | 0.007345326 | 0.022035977 | 0.840313602 | 0.006172377 | 0.006172377 | 298.15 | 0.539136388 | 0.539136388 | 14.5 |  |  | Ca2+ | 40.078 | 2 | 1.0205e-17 | 1602 | 252.4 | 1527 | 0.79 | 0.01108326 | 0.1 | 0.310454067 | 0.412 | -18.74 | 1 | Mg2+ | 24.305 | 2 | 1.96856e-17 | 1949 | 331.2 | 1837 | 0.71 | 0.007351302 | 0.072 | 0.345 | 0.428 | -102.52 | Cl- | 35.45 | 1 | 1.57485e-18 | 367 | 75.7 | 344 | 2.03 | 0.8360314 | 0.18 | 0.1208171 | 0.33 | -31.68 |  |  | 65.5 | 75.3
11 | NF270 | 0.458 | 11.72 | 37.13 | -19.65 | -0.712 | -32.2 | 5 | 0.034221495 | 0.034221495 | 0.034221495 | 0.805081453 | 0.027551091 | 0.027551091 | 298.15 | 1.674539139 | 1.674539139 | 28.26 | 7 |  | Na+ | 22.9898 | 1 | 4.90438e-18 | 416 | 111.2 | 383 | 1.33 | 0.3680951 | 0.102 | 0.184 | 0.358 | -56.23 | 1 | Mg2+ | 24.305 | 2 | 1.96856e-17 | 1949 | 331.2 | 1837 | 0.71 | 0.01279224 | 0.072 | 0.345 | 0.428 | -102.52 | Cl- | 35.45 | 1 | 1.57485e-18 | 367 | 75.7 | 344 | 2.03 | 0.9697135 | 0.18 | 0.1208171 | 0.33 | -31.68 | 35.39 |  |  | 89.46
12 | NF270 | 0.42 | 11.72 | 37.13 | -38.59 | -3.4 | -168 | 2 | 0.083078835 | 0.083078835 | 0.664630681 | 0.384625733 | 0.031954258 | 0.031954258 | 298.15 | 8.130489933 | 8.130489933 | 12.6 | 7 |  | Mg2+ | 24.305 | 2 | 1.96856e-17 | 1949 | 331.2 | 1837 | 0.71 | 0.008870472 | 0.072 | 0.345 | 0.428 | -102.52 | 1 | Na+ | 22.9898 | 1 | 4.90438e-18 | 416 | 111.2 | 383 | 1.33 | 0.3094906 | 0.102 | 0.184 | 0.358 | -56.23 | SO42- | 96.06 | 2 | 1.21344e-18 | 1035 | 200.4 | 975 | 1.07 | 0.133642 | 0.29 | 0.229213751 | 0.38 | -51.17 | 27.27 |  |  | 82.74
13 | NF270 | 0.42 | 11.72 | 37.13 | -38.59 | -2.66 | -131 | 2 | 0.070402703 | 0.070402703 | 0.21120811 | 0.583548447 | 0.041083388 | 0.041083388 | 298.15 | 5.167457547 | 5.167457547 | 12.6 | 7 |  | Na+ | 22.9898 | 1 | 4.90438e-18 | 416 | 111.2 | 383 | 1.33 | 0.3094906 | 0.102 | 0.184 | 0.358 | -56.23 | 1 | Mg2+ | 24.305 | 2 | 1.96856e-17 | 1949 | 331.2 | 1837 | 0.71 | 0.008870472 | 0.072 | 0.345 | 0.428 | -102.52 | SO42- | 96.06 | 2 | 1.21344e-18 | 1035 | 200.4 | 975 | 1.07 | 0.133642 | 0.29 | 0.229213751 | 0.38 | -51.17 | 27.27 |  |  | 82.74
14 | NF270 | 0.42 | 11.72 | 37.13 | -38.59 | -2.41 | -119 | 2 | 0.041539418 | 0.041539418 | 0.332315341 | 0.508835958 | 0.021136749 | 0.021136749 | 298.15 | 4.065244966 | 4.065244966 | 12.6 | 7 |  | Mg2+ | 24.305 | 2 | 1.96856e-17 | 1949 | 331.2 | 1837 | 0.71 | 0.008870472 | 0.072 | 0.345 | 0.428 | -102.52 | 1 | Na+ | 22.9898 | 1 | 4.90438e-18 | 416 | 111.2 | 383 | 1.33 | 0.3094906 | 0.102 | 0.184 | 0.358 | -56.23 | SO42- | 96.06 | 2 | 1.21344e-18 | 1035 | 200.4 | 975 | 1.07 | 0.133642 | 0.29 | 0.229213751 | 0.38 | -51.17 | 63.85 |  |  | 90.56
15 | NF270 | 0.42 | 11.72 | 37.13 | -38.59 | -1.88 | -92.9 | 2 | 0.035201352 | 0.035201352 | 0.105604055 | 0.683268504 | 0.024051975 | 0.024051975 | 298.15 | 2.583728774 | 2.583728774 | 12.6 | 7 |  | Na+ | 22.9898 | 1 | 4.90438e-18 | 416 | 111.2 | 383 | 1.33 | 0.3094906 | 0.102 | 0.184 | 0.358 | -56.23 | 1 | Mg2+ | 24.305 | 2 | 1.96856e-17 | 1949 | 331.2 | 1837 | 0.71 | 0.008870472 | 0.072 | 0.345 | 0.428 | -102.52 | SO42- | 96.06 | 2 | 1.21344e-18 | 1035 | 200.4 | 975 | 1.07 | 0.133642 | 0.29 | 0.229213751 | 0.38 | -51.17 | 63.85 |  |  | 90.56
16 | NF270 | 0.42 | 11.72 | 37.13 | -38.59 | -3.4 | -168 | 5 | 0.083078835 | 0.083078835 | 0.664630681 | 0.384625733 | 0.031954258 | 0.031954258 | 298.15 | 8.130489933 | 8.130489933 | 12.6 | 7 |  | Mg2+ | 24.305 | 2 | 1.96856e-17 | 1949 | 331.2 | 1837 | 0.71 | 0.008870472 | 0.072 | 0.345 | 0.428 | -102.52 | 1 | Na+ | 22.9898 | 1 | 4.90438e-18 | 416 | 111.2 | 383 | 1.33 | 0.3094906 | 0.102 | 0.184 | 0.358 | -56.23 | SO42- | 96.06 | 2 | 1.21344e-18 | 1035 | 200.4 | 975 | 1.07 | 0.133642 | 0.29 | 0.229213751 | 0.38 | -51.17 | 83.1 |  |  | 94.33
17 | NF270 | 0.42 | 11.72 | 37.13 | -38.59 | -2.66 | -131 | 5 | 0.070402703 | 0.070402703 | 0.21120811 | 0.583548447 | 0.041083388 | 0.041083388 | 298.15 | 5.167457547 | 5.167457547 | 12.6 | 7 |  | Na+ | 22.9898 | 1 | 4.90438e-18 | 416 | 111.2 | 383 | 1.33 | 0.3094906 | 0.102 | 0.184 | 0.358 | -56.23 | 1 | Mg2+ | 24.305 | 2 | 1.96856e-17 | 1949 | 331.2 | 1837 | 0.71 | 0.008870472 | 0.072 | 0.345 | 0.428 | -102.52 | SO42- | 96.06 | 2 | 1.21344e-18 | 1035 | 200.4 | 975 | 1.07 | 0.133642 | 0.29 | 0.229213751 | 0.38 | -51.17 | 83.1 |  |  | 94.33
18 | NF270 | 0.42 | 6.8 | 36.5 | -42 | -1.74 | -85.9 | 14 | 0.085557837 | 0.085557837 | 0.085557837 | 0.709767516 | 0.060726174 | 0.060726174 | 298.15 | 4.186548426 | 4.186548426 |  |  |  | Na+ | 22.9898 | 1 | 4.90438e-18 | 416 | 111.2 | 383 | 1.33 | 0.3094906 | 0.102 | 0.184 | 0.358 | -56.23 | 1 | Mg2+ | 24.305 | 2 | 1.96856e-17 | 1949 | 331.2 | 1837 | 0.71 | 0.008870472 | 0.072 | 0.345 | 0.428 | -102.52 | Cl- | 35.45 | 1 | 1.57485e-18 | 367 | 75.7 | 344 | 2.03 | 0.8915879 | 0.18 | 0.1208171 | 0.33 | -31.68 | 56.3 |  |  | 84.7
19 | NF270 | 0.42 | 15.2 | 37.13 | -38.59 | -0.728 | -35.9 | 6 | 0.017110748 | 0.017110748 | 0.017110748 | 0.857864506 | 0.014678703 | 0.014678703 | 298.15 | 0.83726957 | 0.83726957 | 22.9 |  | 10 | Na+ | 22.9898 | 1 | 4.90438e-18 | 416 | 111.2 | 383 | 1.33 | 0.3094906 | 0.102 | 0.184 | 0.358 | -56.23 | 1 | Mg2+ | 24.305 | 2 | 1.96856e-17 | 1949 | 331.2 | 1837 | 0.71 | 0.008870472 | 0.072 | 0.345 | 0.428 | -102.52 | Cl- | 35.45 | 1 | 1.57485e-18 | 367 | 75.7 | 344 | 2.03 | 0.8915879 | 0.18 | 0.1208171 | 0.33 | -31.68 | 25.9 |  |  | 62.2
20 | NF270 | 0.39581 | 14.2 | 37.13 | -38.59 | -0.728 | -38.1 | 2 | 0.017111567 | 0.017111567 | 0.017111567 | 0.857861355 | 0.014679352 | 0.014679352 | 298.15 | 0.837309685 | 0.837309685 | 40 | 6 |  | Na+ | 22.9898 | 1 | 4.90438e-18 | 416 | 111.2 | 383 | 1.33 | 0.2695734 | 0.102 | 0.184 | 0.358 | -56.23 | 1 | Mg2+ | 24.305 | 2 | 1.96856e-17 | 1949 | 331.2 | 1837 | 0.71 | 0.007351302 | 0.072 | 0.345 | 0.428 | -102.52 | Cl- | 35.45 | 1 | 1.57485e-18 | 367 | 75.7 | 344 | 2.03 | 0.8360314 | 0.18 | 0.1208171 | 0.33 | -31.68 | 27.2 |  |  | 60.1
21 | NF270 | 0.42 | 11.72 | 40.52 | -48.75 | -2.05 | -101 | 5 | 0.021006197 | 0.021006197 | 0.06301859 | 0.745114758 | 0.015652027 | 0.015652027 | 298.15 | 1.541824745 | 1.541824745 | 22 | 7 |  | Mg2+ | 24.305 | 2 | 1.96856e-17 | 1949 | 331.2 | 1837 | 0.71 | 0.008870472 | 0.072 | 0.345 | 0.428 | -102.52 | 1 | Na+ | 22.9898 | 1 | 4.90438e-18 | 416 | 111.2 | 383 | 1.33 | 0.3094906 | 0.102 | 0.184 | 0.358 | -56.23 | Cl- | 35.45 | 1 | 1.57485e-18 | 367 | 75.7 | 344 | 2.03 | 0.8915879 | 0.18 | 0.1208171 | 0.33 | -31.68 | 59.15 |  |  | 75.49
22 | NF270 | 0.42 | 11.72 | 40.52 | -48.75 | -1.25 | -61.9 | 5 | 0.034188034 | 0.034188034 | 0.034188034 | 0.805166814 | 0.027527071 | 0.027527071 | 298.15 | 1.672901812 | 1.672901812 | 22 | 7 |  | Na+ | 22.9898 | 1 | 4.90438e-18 | 416 | 111.2 | 383 | 1.33 | 0.3094906 | 0.102 | 0.184 | 0.358 | -56.23 | 1 | Mg2+ | 24.305 | 2 | 1.96856e-17 | 1949 | 331.2 | 1837 | 0.71 | 0.008870472 | 0.072 | 0.345 | 0.428 | -102.52 | Cl- | 35.45 | 1 | 1.57485e-18 | 367 | 75.7 | 344 | 2.03 | 0.8915879 | 0.18 | 0.1208171 | 0.33 | -31.68 | 59.15 |  |  | 75.49
23 | NF270 | 0.39581 | 11.3 | 37.13 | -38.7 | -0.73 | -38.2 | 10 | 0.017110748 | 0.017110748 | 0.017110748 | 0.857864506 | 0.014678703 | 0.014678703 | 298.15 | 0.83726957 | 0.83726957 | 14.5 |  |  | Na+ | 22.9898 | 1 | 4.90438e-18 | 416 | 111.2 | 383 | 1.33 | 0.2695734 | 0.102 | 0.184 | 0.358 | -56.23 | 1 | Mg2+ | 24.305 | 2 | 1.96856e-17 | 1949 | 331.2 | 1837 | 0.71 | 0.007351302 | 0.072 | 0.345 | 0.428 | -102.52 | Cl- | 35.45 | 1 | 1.57485e-18 | 367 | 75.7 | 344 | 2.03 | 0.8360314 | 0.18 | 0.1208171 | 0.33 | -31.68 | 59.1 |  |  | 75.3
24 | NF270 | 0.42 | 12.4 | 37.13 | -38.59 | -1.03 | -50.7 | 10 | 0.010503098 | 0.010503098 | 0.031509295 | 0.812172226 | 0.008530325 | 0.008530325 | 298.15 | 0.770912373 | 0.770912373 | 14.5 | 7 |  | Mg2+ | 24.305 | 2 | 1.96856e-17 | 1949 | 331.2 | 1837 | 0.71 | 0.008870472 | 0.072 | 0.345 | 0.428 | -102.52 | 1 | Na+ | 22.9898 | 1 | 4.90438e-18 | 416 | 111.2 | 383 | 1.33 | 0.3094906 | 0.102 | 0.184 | 0.358 | -56.23 | Cl- | 35.45 | 1 | 1.57485e-18 | 367 | 75.7 | 344 | 2.03 | 0.8915879 | 0.18 | 0.1208171 | 0.33 | -31.68 | 57.3 |  |  | 74
25 | NF270 | 0.42 | 12.4 | 37.13 | -38.59 | -0.728 | -35.9 | 10 | 0.017094017 | 0.017094017 | 0.017094017 | 0.857928822 | 0.01466545 | 0.01466545 | 298.15 | 0.836450906 | 0.836450906 | 14.5 | 7 |  | Na+ | 22.9898 | 1 | 4.90438e-18 | 416 | 111.2 | 383 | 1.33 | 0.3094906 | 0.102 | 0.184 | 0.358 | -56.23 | 1 | Mg2+ | 24.305 | 2 | 1.96856e-17 | 1949 | 331.2 | 1837 | 0.71 | 0.008870472 | 0.072 | 0.345 | 0.428 | -102.52 | Cl- | 35.45 | 1 | 1.57485e-18 | 367 | 75.7 | 344 | 2.03 | 0.8915879 | 0.18 | 0.1208171 | 0.33 | -31.68 | 57.3 |  |  | 74
26 | NF270 | 0.42 | 11.3 | 41 | -32.1 | -0.642 | -31.7 | 10 | 0.017111567 | 0.017111567 | 0.017111567 | 0.857861355 | 0.014679352 | 0.014679352 | 298.15 | 0.837309685 | 0.837309685 | 14.5 |  | 24 | Na+ | 22.9898 | 1 | 4.90438e-18 | 416 | 111.2 | 383 | 1.33 | 0.3094906 | 0.102 | 0.184 | 0.358 | -56.23 | 1 | Mg2+ | 24.305 | 2 | 1.96856e-17 | 1949 | 331.2 | 1837 | 0.71 | 0.008870472 | 0.072 | 0.345 | 0.428 | -102.52 | Cl- | 35.45 | 1 | 1.57485e-18 | 367 | 75.7 | 344 | 2.03 | 0.8915879 | 0.18 | 0.1208171 | 0.33 | -31.68 | 99.2 |  |  | 99.5
27 | NF270 | 0.42 | 11.72 | 37.13 | -38.59 | -3.4 | -168 | 9 | 0.083078835 | 0.083078835 | 0.664630681 | 0.384625733 | 0.031954258 | 0.031954258 | 298.15 | 8.130489933 | 8.130489933 | 12.6 | 7 |  | Mg2+ | 24.305 | 2 | 1.96856e-17 | 1949 | 331.2 | 1837 | 0.71 | 0.008870472 | 0.072 | 0.345 | 0.428 | -102.52 | 1 | Na+ | 22.9898 | 1 | 4.90438e-18 | 416 | 111.2 | 383 | 1.33 | 0.3094906 | 0.102 | 0.184 | 0.358 | -56.23 | SO42- | 96.06 | 2 | 1.21344e-18 | 1035 | 200.4 | 975 | 1.07 | 0.133642 | 0.29 | 0.229213751 | 0.38 | -51.17 | 94.65 |  |  | 95.97
28 | NF270 | 0.42 | 11.72 | 37.13 | -38.59 | -2.66 | -131 | 9 | 0.070402703 | 0.070402703 | 0.21120811 | 0.583548447 | 0.041083388 | 0.041083388 | 298.15 | 5.167457547 | 5.167457547 | 12.6 | 7 |  | Na+ | 22.9898 | 1 | 4.90438e-18 | 416 | 111.2 | 383 | 1.33 | 0.3094906 | 0.102 | 0.184 | 0.358 | -56.23 | 1 | Mg2+ | 24.305 | 2 | 1.96856e-17 | 1949 | 331.2 | 1837 | 0.71 | 0.008870472 | 0.072 | 0.345 | 0.428 | -102.52 | SO42- | 96.06 | 2 | 1.21344e-18 | 1035 | 200.4 | 975 | 1.07 | 0.133642 | 0.29 | 0.229213751 | 0.38 | -51.17 | 94.65 |  |  | 95.97
29 | NF270 | 0.42 | 11.72 | 37.13 | -38.59 | -1.03 | -50.7 | 4.8 | 0.010503098 | 0.010503098 | 0.031509295 | 0.812172226 | 0.008530325 | 0.008530325 | 298.15 | 0.770912373 | 0.770912373 | 1.7 | 7 | 2 | Mg2+ | 24.305 | 2 | 1.96856e-17 | 1949 | 331.2 | 1837 | 0.71 | 0.008870472 | 0.072 | 0.345 | 0.428 | -102.52 | 1 | Na+ | 22.9898 | 1 | 4.90438e-18 | 416 | 111.2 | 383 | 1.33 | 0.3094906 | 0.102 | 0.184 | 0.358 | -56.23 | Cl- | 35.45 | 1 | 1.57485e-18 | 367 | 75.7 | 344 | 2.03 | 0.8915879 | 0.18 | 0.1208171 | 0.33 | -31.68 | 41 |  |  | 52.4
30 | NF270 | 0.42 | 11.72 | 37.13 | -38.59 | -0.728 | -35.9 | 4.8 | 0.017094017 | 0.017094017 | 0.017094017 | 0.857928822 | 0.01466545 | 0.01466545 | 298.15 | 0.836450906 | 0.836450906 | 1.7 | 7 | 2 | Na+ | 22.9898 | 1 | 4.90438e-18 | 416 | 111.2 | 383 | 1.33 | 0.3094906 | 0.102 | 0.184 | 0.358 | -56.23 | 1 | Mg2+ | 24.305 | 2 | 1.96856e-17 | 1949 | 331.2 | 1837 | 0.71 | 0.008870472 | 0.072 | 0.345 | 0.428 | -102.52 | Cl- | 35.45 | 1 | 1.57485e-18 | 367 | 75.7 | 344 | 2.03 | 0.8915879 | 0.18 | 0.1208171 | 0.33 | -31.68 | 41 |  |  | 52.4
31 | NF270 | 0.39581 | 7.38 | 37.13 | -38.59 | -0.728 | -38.1 | 4.8 | 0.017111567 | 0.017111567 | 0.017111567 | 0.857861355 | 0.014679352 | 0.014679352 | 298.15 | 0.837309685 | 0.837309685 | 1.7 | 7 | 20 | Na+ | 22.9898 | 1 | 4.90438e-18 | 416 | 111.2 | 383 | 1.33 | 0.2695734 | 0.102 | 0.184 | 0.358 | -56.23 | 1 | Mg2+ | 24.305 | 2 | 1.96856e-17 | 1949 | 331.2 | 1837 | 0.71 | 0.007351302 | 0.072 | 0.345 | 0.428 | -102.52 | Cl- | 35.45 | 1 | 1.57485e-18 | 367 | 75.7 | 344 | 2.03 | 0.8360314 | 0.18 | 0.1208171 | 0.33 | -31.68 | 41 |  |  | 52.4
32 | NF270 | 0.39581 | 13.2 | 37.13 | -38.59 | -1.03 | -53.9 | 4.8 | 0.034223135 | 0.034223135 | 0.034223135 | 0.805077271 | 0.027552268 | 0.027552268 | 298.15 | 1.67461937 | 1.67461937 |  |  |  | Na+ | 22.9898 | 1 | 4.90438e-18 | 416 | 111.2 | 383 | 1.33 | 0.2695734 | 0.102 | 0.184 | 0.358 | -56.23 | 1 | Mg2+ | 24.305 | 2 | 1.96856e-17 | 1949 | 331.2 | 1837 | 0.71 | 0.007351302 | 0.072 | 0.345 | 0.428 | -102.52 | Cl- | 35.45 | 1 | 1.57485e-18 | 367 | 75.7 | 344 | 2.03 | 0.8360314 | 0.18 | 0.1208171 | 0.33 | -31.68 | 51 |  |  | 60
33 | NF270 | 0.21 | 12 | 28.9 | -93.1 | -2.98 | -294 | 5 | 0.034221495 | 0.034221495 | 0.034221495 | 0.805081453 | 0.027551091 | 0.027551091 | 298.15 | 1.674539139 | 1.674539139 | 20.4 |  |  | Na+ | 22.9898 | 1 | 4.90438e-18 | 416 | 111.2 | 383 | 1.33 | 0.0134415 | 0.102 | 0.184 | 0.358 | -56.23 | 1 | Mg2+ | 24.305 | 2 | 1.96856e-17 | 1949 | 331.2 | 1837 | 0.71 | 0 | 0.072 | 0.345 | 0.428 | -102.52 | Cl- | 35.45 | 1 | 1.57485e-18 | 367 | 75.7 | 344 | 2.03 | 0.2058136 | 0.18 | 0.1208171 | 0.33 | -31.68 | 62.9 |  |  | 69.51
34 | NF270 | 0.42 | 9.1 | 37.13 | -38.59 | -1.45 | -71.8 | 27.6 | 0.021006197 | 0.021006197 | 0.06301859 | 0.745114758 | 0.015652027 | 0.015652027 | 294.15 | 1.521139523 | 1.521139523 | 3.8 | 7 |  | Mg2+ | 24.305 | 2 | 1.96856e-17 | 1949 | 331.2 | 1837 | 0.71 | 0.008870472 | 0.072 | 0.345 | 0.428 | -102.52 | 1 | Na+ | 22.9898 | 1 | 4.90438e-18 | 416 | 111.2 | 383 | 1.33 | 0.3094906 | 0.102 | 0.184 | 0.358 | -56.23 | Cl- | 35.45 | 1 | 1.57485e-18 | 367 | 75.7 | 344 | 2.03 | 0.8915879 | 0.18 | 0.1208171 | 0.33 | -31.68 | 48 |  |  | 56
35 | NF270 | 0.42 | 9.1 | 37.13 | -38.59 | -1.03 | -50.8 | 27.6 | 0.034188034 | 0.034188034 | 0.034188034 | 0.805166814 | 0.027527071 | 0.027527071 | 294.15 | 1.650458051 | 1.650458051 | 3.8 | 7 |  | Na+ | 22.9898 | 1 | 4.90438e-18 | 416 | 111.2 | 383 | 1.33 | 0.3094906 | 0.102 | 0.184 | 0.358 | -56.23 | 1 | Mg2+ | 24.305 | 2 | 1.96856e-17 | 1949 | 331.2 | 1837 | 0.71 | 0.008870472 | 0.072 | 0.345 | 0.428 | -102.52 | Cl- | 35.45 | 1 | 1.57485e-18 | 367 | 75.7 | 344 | 2.03 | 0.8915879 | 0.18 | 0.1208171 | 0.33 | -31.68 | 48 |  |  | 56
36 | NF270 | 0.39581 | 13.3 | 37.13 | -38.59 | -0.728 | -38.1 | 3.445 | 0.017111567 | 0.017111567 | 0.017111567 | 0.857861355 | 0.014679352 | 0.014679352 | 298.15 | 0.837309685 | 0.837309685 | 0.8 |  | 5 | Na+ | 22.9898 | 1 | 4.90438e-18 | 416 | 111.2 | 383 | 1.33 | 0.2695734 | 0.102 | 0.184 | 0.358 | -56.23 | 1 | Mg2+ | 24.305 | 2 | 1.96856e-17 | 1949 | 331.2 | 1837 | 0.71 | 0.007351302 | 0.072 | 0.345 | 0.428 | -102.52 | Cl- | 35.45 | 1 | 1.57485e-18 | 367 | 75.7 | 344 | 2.03 | 0.8360314 | 0.18 | 0.1208171 | 0.33 | -31.68 | 49.2 |  |  | 55.9
37 | NF270 | 0.301 | 9.798333333 | 37.13 | -30.8 | -0.626 | -43.1 | 6 | 0.017110748 | 0.017110748 | 0.017110748 | 0.857864506 | 0.014678703 | 0.014678703 | 298.15 | 0.83726957 | 0.83726957 | 12.56 | 7 |  | Na+ | 22.9898 | 1 | 4.90438e-18 | 416 | 111.2 | 383 | 1.33 | 0.1016357 | 0.102 | 0.184 | 0.358 | -56.23 | 1 | Mg2+ | 24.305 | 2 | 1.96856e-17 | 1949 | 331.2 | 1837 | 0.71 | 0 | 0.072 | 0.345 | 0.428 | -102.52 | Cl- | 35.45 | 1 | 1.57485e-18 | 367 | 75.7 | 344 | 2.03 | 0.5627563 | 0.18 | 0.1208171 | 0.33 | -31.68 | 56.68 |  |  | 58.845
38 | NF270 | 0.39581 | 10.9 | 37.13 | -38.59 | -0.728 | -38.1 | 6 | 0.017111567 | 0.017111567 | 0.017111567 | 0.857861355 | 0.014679352 | 0.014679352 | 298.15 | 0.837309685 | 0.837309685 | 12.57 |  |  | Na+ | 22.9898 | 1 | 4.90438e-18 | 416 | 111.2 | 383 | 1.33 | 0.2695734 | 0.102 | 0.184 | 0.358 | -56.23 | 1 | Mg2+ | 24.305 | 2 | 1.96856e-17 | 1949 | 331.2 | 1837 | 0.71 | 0.007351302 | 0.072 | 0.345 | 0.428 | -102.52 | Cl- | 35.45 | 1 | 1.57485e-18 | 367 | 75.7 | 344 | 2.03 | 0.8360314 | 0.18 | 0.1208171 | 0.33 | -31.68 | 47.8 |  |  | 50.03
39 | NF270 | 0.42 | 16.56 | 37.13 | -38.59 | -1.03 | -50.7 | 2 | 0.010503098 | 0.010503098 | 0.031509295 | 0.812172226 | 0.008530325 | 0.008530325 | 298.15 | 0.770912373 | 0.770912373 | 3.14 | 7 |  | Mg2+ | 24.305 | 2 | 1.96856e-17 | 1949 | 331.2 | 1837 | 0.71 | 0.008870472 | 0.072 | 0.345 | 0.428 | -102.52 | 1 | Na+ | 22.9898 | 1 | 4.90438e-18 | 416 | 111.2 | 383 | 1.33 | 0.3094906 | 0.102 | 0.184 | 0.358 | -56.23 | Cl- | 35.45 | 1 | 1.57485e-18 | 367 | 75.7 | 344 | 2.03 | 0.8915879 | 0.18 | 0.1208171 | 0.33 | -31.68 | 39.1 |  |  | 39.3
40 | NF270 | 0.42 | 16.56 | 37.13 | -38.59 | -0.728 | -35.9 | 2 | 0.017094017 | 0.017094017 | 0.017094017 | 0.857928822 | 0.01466545 | 0.01466545 | 298.15 | 0.836450906 | 0.836450906 | 3.14 | 7 |  | Na+ | 22.9898 | 1 | 4.90438e-18 | 416 | 111.2 | 383 | 1.33 | 0.3094906 | 0.102 | 0.184 | 0.358 | -56.23 | 1 | Mg2+ | 24.305 | 2 | 1.96856e-17 | 1949 | 331.2 | 1837 | 0.71 | 0.008870472 | 0.072 | 0.345 | 0.428 | -102.52 | Cl- | 35.45 | 1 | 1.57485e-18 | 367 | 75.7 | 344 | 2.03 | 0.8915879 | 0.18 | 0.1208171 | 0.33 | -31.68 | 39.1 |  |  | 39.3
41 | NF270 | 0.42 | 16.37840386 | 37.13 | -38.59 | -1.03 | -50.7 | 2.7579 | 0.010502988 | 0.010502988 | 0.031508964 | 0.812173113 | 0.008530245 | 0.008530245 | 293.15 | 0.757976148 | 0.757976148 |  |  |  | Mg2+ | 24.305 | 2 | 1.96856e-17 | 1949 | 331.2 | 1837 | 0.71 | 0.008870472 | 0.072 | 0.345 | 0.428 | -102.52 | 1 | Na+ | 22.9898 | 1 | 4.90438e-18 | 416 | 111.2 | 383 | 1.33 | 0.3094906 | 0.102 | 0.184 | 0.358 | -56.23 | Cl- | 35.45 | 1 | 1.57485e-18 | 367 | 75.7 | 344 | 2.03 | 0.8915879 | 0.18 | 0.1208171 | 0.33 | -31.68 | 56.88 |  |  | 56.27
42 | NF270 | 0.42 | 11.72 | 37.13 | -38.59 | -2.41 | -119 | 5 | 0.041539418 | 0.041539418 | 0.332315341 | 0.508835958 | 0.021136749 | 0.021136749 | 298.15 | 4.065244966 | 4.065244966 | 12.6 | 7 |  | Mg2+ | 24.305 | 2 | 1.96856e-17 | 1949 | 331.2 | 1837 | 0.71 | 0.008870472 | 0.072 | 0.345 | 0.428 | -102.52 | 1 | Na+ | 22.9898 | 1 | 4.90438e-18 | 416 | 111.2 | 383 | 1.33 | 0.3094906 | 0.102 | 0.184 | 0.358 | -56.23 | SO42- | 96.06 | 2 | 1.21344e-18 | 1035 | 200.4 | 975 | 1.07 | 0.133642 | 0.29 | 0.229213751 | 0.38 | -51.17 | 96.58 |  |  | 96.04
43 | NF270 | 0.42 | 11.72 | 37.13 | -38.59 | -1.88 | -92.9 | 5 | 0.035201352 | 0.035201352 | 0.105604055 | 0.683268504 | 0.024051975 | 0.024051975 | 298.15 | 2.583728774 | 2.583728774 | 12.6 | 7 |  | Na+ | 22.9898 | 1 | 4.90438e-18 | 416 | 111.2 | 383 | 1.33 | 0.3094906 | 0.102 | 0.184 | 0.358 | -56.23 | 1 | Mg2+ | 24.305 | 2 | 1.96856e-17 | 1949 | 331.2 | 1837 | 0.71 | 0.008870472 | 0.072 | 0.345 | 0.428 | -102.52 | SO42- | 96.06 | 2 | 1.21344e-18 | 1035 | 200.4 | 975 | 1.07 | 0.133642 | 0.29 | 0.229213751 | 0.38 | -51.17 | 96.58 |  |  | 96.04
44 | NF270 | 0.42 | 15.2 | 37.13 | -38.59 | -1.08 | -53.1 | 6 | 0.008307884 | 0.008307884 | 0.066463068 | 0.739226625 | 0.006141409 | 0.006141409 | 298.15 | 0.813048993 | 0.813048993 | 22.9 |  | 10 | Mg2+ | 24.305 | 2 | 1.96856e-17 | 1949 | 331.2 | 1837 | 0.71 | 0.008870472 | 0.072 | 0.345 | 0.428 | -102.52 | 1 | Na+ | 22.9898 | 1 | 4.90438e-18 | 416 | 111.2 | 383 | 1.33 | 0.3094906 | 0.102 | 0.184 | 0.358 | -56.23 | SO42- | 96.06 | 2 | 1.21344e-18 | 1035 | 200.4 | 975 | 1.07 | 0.133642 | 0.29 | 0.229213751 | 0.38 | -51.17 | 96.1 |  |  | 95.3
45 | NF270 | 0.42 | 11.72 | 37.13 | -38.59 | -0.325 | -16 | 4.8 | 0.00105031 | 0.00105031 | 0.00315093 | 0.936328475 | 0.000983435 | 0.000983435 | 298.15 | 0.077091237 | 0.077091237 | 1.7 | 7 | 2 | Mg2+ | 24.305 | 2 | 1.96856e-17 | 1949 | 331.2 | 1837 | 0.71 | 0.008870472 | 0.072 | 0.345 | 0.428 | -102.52 | 1 | Na+ | 22.9898 | 1 | 4.90438e-18 | 416 | 111.2 | 383 | 1.33 | 0.3094906 | 0.102 | 0.184 | 0.358 | -56.23 | Cl- | 35.45 | 1 | 1.57485e-18 | 367 | 75.7 | 344 | 2.03 | 0.8915879 | 0.18 | 0.1208171 | 0.33 | -31.68 | 59 |  |  | 47.4
46 | NF270 | 0.42 | 11.72 | 37.13 | -38.59 | -0.23 | -11.4 | 4.8 | 0.001709402 | 0.001709402 | 0.001709402 | 0.952698409 | 0.001628544 | 0.001628544 | 298.15 | 0.083645091 | 0.083645091 | 1.7 | 7 | 2 | Na+ | 22.9898 | 1 | 4.90438e-18 | 416 | 111.2 | 383 | 1.33 | 0.3094906 | 0.102 | 0.184 | 0.358 | -56.23 | 1 | Mg2+ | 24.305 | 2 | 1.96856e-17 | 1949 | 331.2 | 1837 | 0.71 | 0.008870472 | 0.072 | 0.345 | 0.428 | -102.52 | Cl- | 35.45 | 1 | 1.57485e-18 | 367 | 75.7 | 344 | 2.03 | 0.8915879 | 0.18 | 0.1208171 | 0.33 | -31.68 | 59 |  |  | 47.4
47 | NF270 | 0.42 | 9.42 | 37.13 | -60.19 | -3.53 | -174 | 4 | 0.016615767 | 0.016615767 | 0.132926136 | 0.65226414 | 0.010837869 | 0.010837869 | 298.15 | 1.626097987 | 1.626097987 | 5.89 | 7 |  | Mg2+ | 24.305 | 2 | 1.96856e-17 | 1949 | 331.2 | 1837 | 0.71 | 0.008870472 | 0.072 | 0.345 | 0.428 | -102.52 | 1 | Na+ | 22.9898 | 1 | 4.90438e-18 | 416 | 111.2 | 383 | 1.33 | 0.3094906 | 0.102 | 0.184 | 0.358 | -56.23 | SO42- | 96.06 | 2 | 1.21344e-18 | 1035 | 200.4 | 975 | 1.07 | 0.133642 | 0.29 | 0.229213751 | 0.38 | -51.17 | 91.56 |  |  | 89.03
48 | NF270 | 0.42 | 9.42 | 37.13 | -60.19 | -2.51 | -124 | 4 | 0.014080541 | 0.014080541 | 0.042241622 | 0.785934616 | 0.011066384 | 0.011066384 | 298.15 | 1.033491509 | 1.033491509 | 5.89 | 7 |  | Na+ | 22.9898 | 1 | 4.90438e-18 | 416 | 111.2 | 383 | 1.33 | 0.3094906 | 0.102 | 0.184 | 0.358 | -56.23 | 1 | Mg2+ | 24.305 | 2 | 1.96856e-17 | 1949 | 331.2 | 1837 | 0.71 | 0.008870472 | 0.072 | 0.345 | 0.428 | -102.52 | SO42- | 96.06 | 2 | 1.21344e-18 | 1035 | 200.4 | 975 | 1.07 | 0.133642 | 0.29 | 0.229213751 | 0.38 | -51.17 | 91.56 |  |  | 89.03
49 | NF270 | 0.39581 | 11.3 | 37.13 | -38.7 | -1.08 | -56.6 | 10 | 0.008307884 | 0.008307884 | 0.066463068 | 0.739226625 | 0.006141409 | 0.006141409 | 298.15 | 0.813048993 | 0.813048993 | 14.5 |  |  | Mg2+ | 24.305 | 2 | 1.96856e-17 | 1949 | 331.2 | 1837 | 0.71 | 0.007351302 | 0.072 | 0.345 | 0.428 | -102.52 | 1 | Na+ | 22.9898 | 1 | 4.90438e-18 | 416 | 111.2 | 383 | 1.33 | 0.2695734 | 0.102 | 0.184 | 0.358 | -56.23 | SO42- | 96.06 | 2 | 1.21344e-18 | 1035 | 200.4 | 975 | 1.07 | 0.1054735 | 0.29 | 0.229213751 | 0.38 | -51.17 | 98.1 |  |  | 97.1
50 | NF270 | 0.42 | 11.72 | 40.52 | -48.75 | -2.26 | -112 | 5 | 0.016615767 | 0.016615767 | 0.132926136 | 0.65226414 | 0.010837869 | 0.010837869 | 298.15 | 1.626097987 | 1.626097987 | 22 | 7 |  | Mg2+ | 24.305 | 2 | 1.96856e-17 | 1949 | 331.2 | 1837 | 0.71 | 0.008870472 | 0.072 | 0.345 | 0.428 | -102.52 | 1 | Na+ | 22.9898 | 1 | 4.90438e-18 | 416 | 111.2 | 383 | 1.33 | 0.3094906 | 0.102 | 0.184 | 0.358 | -56.23 | SO42- | 96.06 | 2 | 1.21344e-18 | 1035 | 200.4 | 975 | 1.07 | 0.133642 | 0.29 | 0.229213751 | 0.38 | -51.17 | 98.3 |  |  | 97.28
51 | NF270 | 0.42 | 11.72 | 40.52 | -48.75 | -2.61 | -129 | 5 | 0.034188034 | 0.034188034 | 0.102564103 | 0.687051891 | 0.023488954 | 0.023488954 | 298.15 | 2.509352718 | 2.509352718 | 22 | 7 |  | Na+ | 22.9898 | 1 | 4.90438e-18 | 416 | 111.2 | 383 | 1.33 | 0.3094906 | 0.102 | 0.184 | 0.358 | -56.23 | 1 | Mg2+ | 24.305 | 2 | 1.96856e-17 | 1949 | 331.2 | 1837 | 0.71 | 0.008870472 | 0.072 | 0.345 | 0.428 | -102.52 | SO42- | 96.06 | 2 | 1.21344e-18 | 1035 | 200.4 | 975 | 1.07 | 0.133642 | 0.29 | 0.229213751 | 0.38 | -51.17 | 98.3 |  |  | 97.28
52 | NF270 | 0.301 | 9.798333333 | 37.13 | -30.8 | -0.794 | -54.7 | 6 | 0.008307884 | 0.008307884 | 0.066463068 | 0.739226625 | 0.006141409 | 0.006141409 | 298.15 | 0.813048993 | 0.813048993 | 12.56 | 7 |  | Mg2+ | 24.305 | 2 | 1.96856e-17 | 1949 | 331.2 | 1837 | 0.71 | 0 | 0.072 | 0.345 | 0.428 | -102.52 | 1 | Na+ | 22.9898 | 1 | 4.90438e-18 | 416 | 111.2 | 383 | 1.33 | 0.1016357 | 0.102 | 0.184 | 0.358 | -56.23 | SO42- | 96.06 | 2 | 1.21344e-18 | 1035 | 200.4 | 975 | 1.07 | 0.01781226 | 0.29 | 0.229213751 | 0.38 | -51.17 | 98.195 |  |  | 97.112
53 | NF270 | 0.42 | 12.4 | 37.13 | -38.59 | -1.08 | -53.1 | 10 | 0.008307884 | 0.008307884 | 0.066463068 | 0.739226625 | 0.006141409 | 0.006141409 | 298.15 | 0.813048993 | 0.813048993 | 14.5 | 7 |  | Mg2+ | 24.305 | 2 | 1.96856e-17 | 1949 | 331.2 | 1837 | 0.71 | 0.008870472 | 0.072 | 0.345 | 0.428 | -102.52 | 1 | Na+ | 22.9898 | 1 | 4.90438e-18 | 416 | 111.2 | 383 | 1.33 | 0.3094906 | 0.102 | 0.184 | 0.358 | -56.23 | SO42- | 96.06 | 2 | 1.21344e-18 | 1035 | 200.4 | 975 | 1.07 | 0.133642 | 0.29 | 0.229213751 | 0.38 | -51.17 | 99.1 |  |  | 98.5
54 | NF270 | 0.42 | 12.4 | 37.13 | -38.59 | -0.842 | -41.5 | 10 | 0.00704027 | 0.00704027 | 0.021120811 | 0.84338724 | 0.005937674 | 0.005937674 | 298.15 | 0.516745755 | 0.516745755 | 14.5 | 7 |  | Na+ | 22.9898 | 1 | 4.90438e-18 | 416 | 111.2 | 383 | 1.33 | 0.3094906 | 0.102 | 0.184 | 0.358 | -56.23 | 1 | Mg2+ | 24.305 | 2 | 1.96856e-17 | 1949 | 331.2 | 1837 | 0.71 | 0.008870472 | 0.072 | 0.345 | 0.428 | -102.52 | SO42- | 96.06 | 2 | 1.21344e-18 | 1035 | 200.4 | 975 | 1.07 | 0.133642 | 0.29 | 0.229213751 | 0.38 | -51.17 | 99.1 |  |  | 98.5
55 | NF270 | 0.42 | 15.83 | 55.55 | -24.61 | -0.685 | -33.8 | 6.9 | 0.01 | 0.01 | 0.08 | 0.717848933 | 0.007178489 | 0.007178489 | 298.15 | 0.97864756 | 0.97864756 |  | 7 |  | Mg2+ | 24.305 | 2 | 1.96856e-17 | 1949 | 331.2 | 1837 | 0.71 | 0.008870472 | 0.072 | 0.345 | 0.428 | -102.52 | 1 | Na+ | 22.9898 | 1 | 4.90438e-18 | 416 | 111.2 | 383 | 1.33 | 0.3094906 | 0.102 | 0.184 | 0.358 | -56.23 | SO42- | 96.06 | 2 | 1.21344e-18 | 1035 | 200.4 | 975 | 1.07 | 0.133642 | 0.29 | 0.229213751 | 0.38 | -51.17 | 95 |  |  | 91.5
56 | NF270 | 0.42 | 15.83 | 55.55 | -24.61 | -0.643 | -31.8 | 6.9 | 0.01 | 0.01 | 0.03 | 0.816278981 | 0.00816279 | 0.00816279 | 298.15 | 0.73398567 | 0.73398567 |  | 7 |  | Na+ | 22.9898 | 1 | 4.90438e-18 | 416 | 111.2 | 383 | 1.33 | 0.3094906 | 0.102 | 0.184 | 0.358 | -56.23 | 1 | Mg2+ | 24.305 | 2 | 1.96856e-17 | 1949 | 331.2 | 1837 | 0.71 | 0.008870472 | 0.072 | 0.345 | 0.428 | -102.52 | SO42- | 96.06 | 2 | 1.21344e-18 | 1035 | 200.4 | 975 | 1.07 | 0.133642 | 0.29 | 0.229213751 | 0.38 | -51.17 | 95 |  |  | 91.5
57 | NF270 | 0.39581 | 11.72 | 46.42 | -26.33 | -0.327 | -17.1 | 4 | 0.002 | 0.002 | 0.016 | 0.862215899 | 0.001724432 | 0.001724432 | 293.15 | 0.192447112 | 0.192447112 | 14.6 |  |  | Mg2+ | 24.305 | 2 | 1.96856e-17 | 1949 | 331.2 | 1837 | 0.71 | 0.007351302 | 0.072 | 0.345 | 0.428 | -102.52 | 1 | Na+ | 22.9898 | 1 | 4.90438e-18 | 416 | 111.2 | 383 | 1.33 | 0.2695734 | 0.102 | 0.184 | 0.358 | -56.23 | SO42- | 96.06 | 2 | 1.21344e-18 | 1035 | 200.4 | 975 | 1.07 | 0.1054735 | 0.29 | 0.229213751 | 0.38 | -51.17 | 96.12 |  |  | 93.02
58 | NF270 | 0.21 | 12 | 28.9 | -93.1 | -12.7 | -1260 | 5 | 0.016615767 | 0.016615767 | 0.132926136 | 0.65226414 | 0.010837869 | 0.010837869 | 298.15 | 1.626097987 | 1.626097987 | 20.4 |  |  | Mg2+ | 24.305 | 2 | 1.96856e-17 | 1949 | 331.2 | 1837 | 0.71 | 0 | 0.072 | 0.345 | 0.428 | -102.52 | 1 | Na+ | 22.9898 | 1 | 4.90438e-18 | 416 | 111.2 | 383 | 1.33 | 0.0134415 | 0.102 | 0.184 | 0.358 | -56.23 | SO42- | 96.06 | 2 | 1.21344e-18 | 1035 | 200.4 | 975 | 1.07 | 0 | 0.29 | 0.229213751 | 0.38 | -51.17 | 99.1 |  |  | 98.26
59 | NF270 | 0.42 | 11.72 | 37.13 | -38.59 | -2.41 | -119 | 9 | 0.041539418 | 0.041539418 | 0.332315341 | 0.508835958 | 0.021136749 | 0.021136749 | 298.15 | 4.065244966 | 4.065244966 | 12.6 | 7 |  | Mg2+ | 24.305 | 2 | 1.96856e-17 | 1949 | 331.2 | 1837 | 0.71 | 0.008870472 | 0.072 | 0.345 | 0.428 | -102.52 | 1 | Na+ | 22.9898 | 1 | 4.90438e-18 | 416 | 111.2 | 383 | 1.33 | 0.3094906 | 0.102 | 0.184 | 0.358 | -56.23 | SO42- | 96.06 | 2 | 1.21344e-18 | 1035 | 200.4 | 975 | 1.07 | 0.133642 | 0.29 | 0.229213751 | 0.38 | -51.17 | 98.5 |  |  | 96.65
60 | NF270 | 0.42 | 11.72 | 37.13 | -38.59 | -1.88 | -92.9 | 9 | 0.035201352 | 0.035201352 | 0.105604055 | 0.683268504 | 0.024051975 | 0.024051975 | 298.15 | 2.583728774 | 2.583728774 | 12.6 | 7 |  | Na+ | 22.9898 | 1 | 4.90438e-18 | 416 | 111.2 | 383 | 1.33 | 0.3094906 | 0.102 | 0.184 | 0.358 | -56.23 | 1 | Mg2+ | 24.305 | 2 | 1.96856e-17 | 1949 | 331.2 | 1837 | 0.71 | 0.008870472 | 0.072 | 0.345 | 0.428 | -102.52 | SO42- | 96.06 | 2 | 1.21344e-18 | 1035 | 200.4 | 975 | 1.07 | 0.133642 | 0.29 | 0.229213751 | 0.38 | -51.17 | 98.5 |  |  | 96.65
61 | NF270 | 0.42 | 16.37840386 | 37.13 | -38.59 | -1.08 | -53.1 | 2.7579 | 0.008307884 | 0.008307884 | 0.066463068 | 0.739226625 | 0.006141409 | 0.006141409 | 293.15 | 0.799414095 | 0.799414095 |  |  |  | Mg2+ | 24.305 | 2 | 1.96856e-17 | 1949 | 331.2 | 1837 | 0.71 | 0.008870472 | 0.072 | 0.345 | 0.428 | -102.52 | 1 | Na+ | 22.9898 | 1 | 4.90438e-18 | 416 | 111.2 | 383 | 1.33 | 0.3094906 | 0.102 | 0.184 | 0.358 | -56.23 | SO42- | 96.06 | 2 | 1.21344e-18 | 1035 | 200.4 | 975 | 1.07 | 0.133642 | 0.29 | 0.229213751 | 0.38 | -51.17 | 97.55 |  |  | 92.97
62 | NF270 | 0.458 | 11.72 | 37.13 | -19.65 | -0.727 | -32.9 | 5 | 0.016615767 | 0.016615767 | 0.132926136 | 0.65226414 | 0.010837869 | 0.010837869 | 298.15 | 1.626097987 | 1.626097987 | 28.26 | 7 |  | Mg2+ | 24.305 | 2 | 1.96856e-17 | 1949 | 331.2 | 1837 | 0.71 | 0.01279224 | 0.072 | 0.345 | 0.428 | -102.52 | 1 | Na+ | 22.9898 | 1 | 4.90438e-18 | 416 | 111.2 | 383 | 1.33 | 0.3680951 | 0.102 | 0.184 | 0.358 | -56.23 | SO42- | 96.06 | 2 | 1.21344e-18 | 1035 | 200.4 | 975 | 1.07 | 0.177667 | 0.29 | 0.229213751 | 0.38 | -51.17 | 99.55 |  |  | 98.04
63 | NF270 | 0.39581 | 13.3 | 37.13 | -38.59 | -1.08 | -56.3 | 3.445 | 0.008307884 | 0.008307884 | 0.066463068 | 0.739226625 | 0.006141409 | 0.006141409 | 298.15 | 0.813048993 | 0.813048993 | 0.8 |  | 5 | Mg2+ | 24.305 | 2 | 1.96856e-17 | 1949 | 331.2 | 1837 | 0.71 | 0.007351302 | 0.072 | 0.345 | 0.428 | -102.52 | 1 | Na+ | 22.9898 | 1 | 4.90438e-18 | 416 | 111.2 | 383 | 1.33 | 0.2695734 | 0.102 | 0.184 | 0.358 | -56.23 | SO42- | 96 | 2 | 1.21344e-18 | 1035 | 200.4 | 975 | 1.07 | 0.1054735 | 0.29 | 0.229213751 | 0.38 | -51.17 | 98 |  |  | 96.7
64 | NF270 | 0.39581 | 14.2 | 37.13 | -38.59 | -1.08 | -56.3 | 2 | 0.008307884 | 0.008307884 | 0.066463068 | 0.739226625 | 0.006141409 | 0.006141409 | 298.15 | 0.813048993 | 0.813048993 | 40 | 6 |  | Mg2+ | 24.305 | 2 | 1.96856e-17 | 1949 | 331.2 | 1837 | 0.71 | 0.007351302 | 0.072 | 0.345 | 0.428 | -102.52 | 1 | Na+ | 22.9898 | 1 | 4.90438e-18 | 416 | 111.2 | 383 | 1.33 | 0.2695734 | 0.102 | 0.184 | 0.358 | -56.23 | SO42- | 96.06 | 2 | 1.21344e-18 | 1035 | 200.4 | 975 | 1.07 | 0.1054735 | 0.29 | 0.229213751 | 0.38 | -51.17 | 92.2 |  |  | 88.1
65 | NF270 | 0.42 | 11.3 | 41 | -32.1 | -0.836 | -41.2 | 10 | 0.008307884 | 0.008307884 | 0.066463068 | 0.739226625 | 0.006141409 | 0.006141409 | 298.15 | 0.813048993 | 0.813048993 | 14.5 |  | 24 | Mg2+ | 24.305 | 2 | 1.96856e-17 | 1949 | 331.2 | 1837 | 0.71 | 0.008870472 | 0.072 | 0.345 | 0.428 | -102.52 | 1 | Na+ | 22.9898 | 1 | 4.90438e-18 | 416 | 111.2 | 383 | 1.33 | 0.3094906 | 0.102 | 0.184 | 0.358 | -56.23 | SO42- | 96.06 | 2 | 1.21344e-18 | 1035 | 200.4 | 975 | 1.07 | 0.133642 | 0.29 | 0.229213751 | 0.38 | -51.17 | 98.2 |  |  | 97.1
66 | NF270 | 0.39581 | 13.2 | 37.13 | -38.59 | -1.52 | -79.7 | 4.8 | 0.016615436 | 0.016615436 | 0.132923486 | 0.652266919 | 0.010837699 | 0.010837699 | 298.15 | 1.626065565 | 1.626065565 |  |  |  | Mg2+ | 24.305 | 2 | 1.96856e-17 | 1949 | 331.2 | 1837 | 0.71 | 0.007351302 | 0.072 | 0.345 | 0.428 | -102.52 | 1 | Na+ | 22.9898 | 1 | 4.90438e-18 | 416 | 111.2 | 383 | 1.33 | 0.2695734 | 0.102 | 0.184 | 0.358 | -56.23 | SO42- | 96.06 | 2 | 1.21344e-18 | 1035 | 200.4 | 975 | 1.07 | 0.1054735 | 0.29 | 0.229213751 | 0.38 | -51.17 | 98 |  |  | 97
67 | NF270 | 0.39581 | 10.9 | 37.13 | -38.59 | -1.08 | -56.3 | 6 | 0.008307718 | 0.008307718 | 0.066461743 | 0.739228851 | 0.006141305 | 0.006141305 | 298.15 | 0.813032782 | 0.813032782 | 12.57 |  |  | Mg2+ | 24.305 | 2 | 1.96856e-17 | 1949 | 331.2 | 1837 | 0.71 | 0.007351302 | 0.072 | 0.345 | 0.428 | -102.52 | 1 | Na+ | 22.9898 | 1 | 4.90438e-18 | 416 | 111.2 | 383 | 1.33 | 0.2695734 | 0.102 | 0.184 | 0.358 | -56.23 | SO42- | 96.06 | 2 | 1.21344e-18 | 1035 | 200.4 | 975 | 1.07 | 0.1054735 | 0.29 | 0.229213751 | 0.38 | -51.17 | 92.75 |  |  | 86.42
68 | NF270 | 0.41 | 15.34 | 32 | -45 | -0.278 | -14.1 | 2 | 0.0005 | 0.0005 | 0.0015 | 0.955622826 | 0.000477811 | 0.000477811 | 293.15 | 0.036083834 | 0.036083834 | 20.6 |  | 0.5 | Mg2+ | 24.305 | 2 | 1.96856e-17 | 1949 | 331.2 | 1837 | 0.71 | 0.008355593 | 0.072 | 0.345 | 0.428 | -102.52 | 1 | Na+ | 22.9898 | 1 | 4.90438e-18 | 416 | 111.2 | 383 | 1.33 | 0.2932271 | 0.102 | 0.184 | 0.358 | -56.23 | Cl- | 35.45 | 1 | 1.57485e-18 | 367 | 75.7 | 344 | 2.03 | 0.8692125 | 0.18 | 0.1208171 | 0.33 | -31.68 | 64.8 |  |  | 39.3
69 | NF270 | 0.41 | 15.34 | 32 | -38.2 | -0.313 | -15.8 | 2 | 0.001 | 0.001 | 0.003 | 0.937823091 | 0.000937823 | 0.000937823 | 293.15 | 0.072167667 | 0.072167667 | 20.6 |  | 0.5 | Mg2+ | 24.305 | 2 | 1.96856e-17 | 1949 | 331.2 | 1837 | 0.71 | 0.008355593 | 0.072 | 0.345 | 0.428 | -102.52 | 1 | Na+ | 22.9898 | 1 | 4.90438e-18 | 416 | 111.2 | 383 | 1.33 | 0.2932271 | 0.102 | 0.184 | 0.358 | -56.23 | Cl- | 35.45 | 1 | 1.57485e-18 | 367 | 75.7 | 344 | 2.03 | 0.8692125 | 0.18 | 0.1208171 | 0.33 | -31.68 | 63.5 |  |  | 36.3
70 | NF270 | 0.41 | 15.34 | 32 | -33.3 | -0.378 | -19.1 | 2 | 0.002 | 0.002 | 0.006 | 0.913214986 | 0.00182643 | 0.00182643 | 293.15 | 0.144335334 | 0.144335334 | 20.6 |  | 0.5 | Mg2+ | 24.305 | 2 | 1.96856e-17 | 1949 | 331.2 | 1837 | 0.71 | 0.008355593 | 0.072 | 0.345 | 0.428 | -102.52 | 1 | Na+ | 22.9898 | 1 | 4.90438e-18 | 416 | 111.2 | 383 | 1.33 | 0.2932271 | 0.102 | 0.184 | 0.358 | -56.23 | Cl- | 35.45 | 1 | 1.57485e-18 | 367 | 75.7 | 344 | 2.03 | 0.8692125 | 0.18 | 0.1208171 | 0.33 | -31.68 | 62.1 |  |  | 35.9
71 | NF270 | 0.41 | 15.34 | 32 | -27.1 | -0.439 | -22.2 | 2 | 0.004 | 0.004 | 0.012 | 0.879512151 | 0.003518049 | 0.003518049 | 293.15 | 0.288670668 | 0.288670668 | 20.6 |  | 0.5 | Mg2+ | 24.305 | 2 | 1.96856e-17 | 1949 | 331.2 | 1837 | 0.71 | 0.008355593 | 0.072 | 0.345 | 0.428 | -102.52 | 1 | Na+ | 22.9898 | 1 | 4.90438e-18 | 416 | 111.2 | 383 | 1.33 | 0.2932271 | 0.102 | 0.184 | 0.358 | -56.23 | Cl- | 35.45 | 1 | 1.57485e-18 | 367 | 75.7 | 344 | 2.03 | 0.8692125 | 0.18 | 0.1208171 | 0.33 | -31.68 | 57.8 |  |  | 36.7
72 | NF270 | 0.41 | 15.34 | 32 | -20.6 | -0.51 | -25.8 | 2 | 0.008 | 0.008 | 0.024 | 0.83396161 | 0.006671693 | 0.006671693 | 293.15 | 0.577341336 | 0.577341336 | 20.6 |  | 0.5 | Mg2+ | 24.305 | 2 | 1.96856e-17 | 1949 | 331.2 | 1837 | 0.71 | 0.008355593 | 0.072 | 0.345 | 0.428 | -102.52 | 1 | Na+ | 22.9898 | 1 | 4.90438e-18 | 416 | 111.2 | 383 | 1.33 | 0.2932271 | 0.102 | 0.184 | 0.358 | -56.23 | Cl- | 35.45 | 1 | 1.57485e-18 | 367 | 75.7 | 344 | 2.03 | 0.8692125 | 0.18 | 0.1208171 | 0.33 | -31.68 | 51.4 |  |  | 40
73 | NF270 | 0.39581 | 7.38 | 37.13 | -38.59 | -0.325 | -17 | 4.8 | 0.001050299 | 0.001050299 | 0.003150896 | 0.936328799 | 0.000983425 | 0.000983425 | 298.15 | 0.077090428 | 0.077090428 | 1.7 | 7 | 20 | Mg2+ | 24.305 | 2 | 1.96856e-17 | 1949 | 331.2 | 1837 | 0.71 | 0.007351302 | 0.072 | 0.345 | 0.428 | -102.52 | 1 | Na+ | 22.9898 | 1 | 4.90438e-18 | 416 | 111.2 | 383 | 1.33 | 0.2695734 | 0.102 | 0.184 | 0.358 | -56.23 | Cl- | 35.45 | 1 | 1.57485e-18 | 367 | 75.7 | 344 | 2.03 | 0.8360314 | 0.18 | 0.1208171 | 0.33 | -31.68 | 59 |  |  | 47.4
74 | NF270 | 0.42 | 15.83 | 55.55 | -24.61 | -0.643 | -31.8 | 6.9 | 0.01 | 0.01 | 0.03 | 0.816278981 | 0.00816279 | 0.00816279 | 298.15 | 0.73398567 | 0.73398567 |  | 7 |  | Ca2+ | 40.078 | 2 | 1.0205e-17 | 1602 | 252.4 | 1527 | 0.79 | 0.01669539 | 0.1 | 0.31 | 0.41 | -18.74 | 1 | Na+ | 22.9898 | 1 | 4.90438e-18 | 416 | 111.2 | 383 | 1.33 | 0.3094906 | 0.102 | 0.184 | 0.358 | -56.23 | Cl- | 35.45 | 1 | 1.57485e-18 | 367 | 75.7 | 344 | 2.03 | 0.8915879 | 0.18 | 0.1208171 | 0.33 | -31.68 | 95 |  | 44.5
75 | NF270 | 0.42 | 9.1 | 37.13 | -38.59 | -1.35 | -66.5 | 27.6 | 0.018020616 | 0.018020616 | 0.054061847 | 0.761467503 | 0.013722113 | 0.013722113 | 294.15 | 1.3049421 | 1.3049421 | 3.8 | 7 |  | Ca2+ | 40.078 | 2 | 1.0205e-17 | 1602 | 252.4 | 1527 | 0.79 | 0.01669539 | 0.1 | 0.31 | 0.41 | -18.74 | 1 | Na+ | 22.9898 | 1 | 4.90438e-18 | 416 | 111.2 | 383 | 1.33 | 0.3094906 | 0.102 | 0.184 | 0.358 | -56.23 | Cl- | 35.45 | 1 | 1.57485e-18 | 367 | 75.7 | 344 | 2.03 | 0.8915879 | 0.18 | 0.1208171 | 0.33 | -31.68 | 48 |  | 42
76 | NF270 | 0.42 | 9.42 | 37.13 | -60.19 | -2.84 | -140 | 4 | 0.018020616 | 0.018020616 | 0.054061847 | 0.761467503 | 0.013722113 | 0.013722113 | 298.15 | 1.32268736 | 1.32268736 | 5.89 | 7 |  | Ca2+ | 40.078 | 2 | 1.0205e-17 | 1602 | 252.4 | 1527 | 0.79 | 0.01669539 | 0.1 | 0.31 | 0.41 | -18.74 | 1 | Na+ | 22.9898 | 1 | 4.90438e-18 | 416 | 111.2 | 383 | 1.33 | 0.3094906 | 0.102 | 0.184 | 0.358 | -56.23 | Cl- | 35.45 | 1 | 1.57485e-18 | 367 | 75.7 | 344 | 2.03 | 0.8915879 | 0.18 | 0.1208171 | 0.33 | -31.68 | 35.02 |  | 63.29
77 | NF270 | 0.41 | 15.34 | 32 | -43 | -0.26 | -13.1 | 2 | 0.0005 | 0.0005 | 0.0015 | 0.955622826 | 0.000477811 | 0.000477811 | 293.15 | 0.036083834 | 0.036083834 | 20.6 |  | 0.5 | Ca2+ | 40.078 | 2 | 1.0205e-17 | 1602 | 252.4 | 1527 | 0.79 | 0.01369464 | 0.1 | 0.310454067 | 0.412 | -18.74 | 1 | Na+ | 22.9898 | 1 | 4.90438e-18 | 416 | 111.2 | 383 | 1.33 | 0.2932271 | 0.102 | 0.184 | 0.358 | -56.23 | Cl- | 35.45 | 1 | 1.57485e-18 | 367 | 75.7 | 344 | 2.03 | 0.8692125 | 0.18 | 0.1208171 | 0.33 | -31.68 | 64.8 |  | 34.1
78 | NF270 | 0.41 | 15.34 | 32 | -37.3 | -0.304 | -15.4 | 2 | 0.001 | 0.001 | 0.003 | 0.937823091 | 0.000937823 | 0.000937823 | 293.15 | 0.072167667 | 0.072167667 | 20.6 |  | 0.5 | Ca2+ | 40.078 | 2 | 1.0205e-17 | 1602 | 252.4 | 1527 | 0.79 | 0.01369464 | 0.1 | 0.310454067 | 0.412 | -18.74 | 1 | Na+ | 22.9898 | 1 | 4.90438e-18 | 416 | 111.2 | 383 | 1.33 | 0.2932271 | 0.102 | 0.184 | 0.358 | -56.23 | Cl- | 35.45 | 1 | 1.57485e-18 | 367 | 75.7 | 344 | 2.03 | 0.8692125 | 0.18 | 0.1208171 | 0.33 | -31.68 | 63.5 |  | 29.8
79 | NF270 | 0.41 | 15.34 | 32 | -27.1 | -0.439 | -22.2 | 2 | 0.004 | 0.004 | 0.012 | 0.879512151 | 0.003518049 | 0.003518049 | 293.15 | 0.288670668 | 0.288670668 | 20.6 |  | 0.5 | Ca2+ | 40.078 | 2 | 1.0205e-17 | 1602 | 252.4 | 1527 | 0.79 | 0.01369464 | 0.1 | 0.310454067 | 0.412 | -18.74 | 1 | Na+ | 22.9898 | 1 | 4.90438e-18 | 416 | 111.2 | 383 | 1.33 | 0.2932271 | 0.102 | 0.184 | 0.358 | -56.23 | Cl- | 35.45 | 1 | 1.57485e-18 | 367 | 75.7 | 344 | 2.03 | 0.8692125 | 0.18 | 0.1208171 | 0.33 | -31.68 | 57.8 |  | 27.1
80 | NF270 | 0.41 | 15.34 | 32 | -17.3 | -0.463 | -23.4 | 2 | 0.008 | 0.008 | 0.024 | 0.83396161 | 0.006671693 | 0.006671693 | 293.15 | 0.577341336 | 0.577341336 | 20.6 |  | 0.5 | Ca2+ | 40.078 | 2 | 1.0205e-17 | 1602 | 252.4 | 1527 | 0.79 | 0.01369464 | 0.1 | 0.310454067 | 0.412 | -18.74 | 1 | Na+ | 22.9898 | 1 | 4.90438e-18 | 416 | 111.2 | 383 | 1.33 | 0.2932271 | 0.102 | 0.184 | 0.358 | -56.23 | Cl- | 35.45 | 1 | 1.57485e-18 | 367 | 75.7 | 344 | 2.03 | 0.8692125 | 0.18 | 0.1208171 | 0.33 | -31.68 | 51.4 |  | 32.4
81 | NF270 | 0.301 | 9.798333333 | 37.13 | -30.8 | -0.668 | -46 | 6 | 0.007345326 | 0.007345326 | 0.022035977 | 0.840313602 | 0.006172377 | 0.006172377 | 298.15 | 0.539136388 | 0.539136388 | 12.56 | 7 |  | Ca2+ | 40.078 | 2 | 1.0205e-17 | 1602 | 252.4 | 1527 | 0.79 | 0 | 0.1 | 0.310454067 | 0.412 | -18.74 | 1 | Na+ | 22.9898 | 1 | 4.90438e-18 | 416 | 111.2 | 383 | 1.33 | 0.1016357 | 0.102 | 0.184 | 0.358 | -56.23 | Cl- | 35.45 | 1 | 1.57485e-18 | 367 | 75.7 | 344 | 2.03 | 0.5627563 | 0.18 | 0.1208171 | 0.33 | -31.68 | 56.68 |  | 47.292
82 | NF270 | 0.42 | 15.83 | 55.55 | -24.61 | -0.424 | -20.9 | 6.9 | 0.01 | 0.01 | 0.01 | 0.889405888 | 0.008894059 | 0.008894059 | 298.15 | 0.48932378 | 0.48932378 |  | 7 |  | Na+ | 22.9898 | 1 | 4.90438e-18 | 416 | 111.2 | 383 | 1.33 | 0.3094906 | 0.102 | 0.184 | 0.358 | -56.23 | 1 | Ca2+ | 40.078 | 2 | 1.0205e-17 | 1602 | 252.4 | 1527 | 0.79 | 0.01669539 | 0.1 | 0.31 | 0.41 | -18.74 | Cl- | 35.45 | 1 | 1.57485e-18 | 367 | 75.7 | 344 | 2.03 | 0.8915879 | 0.18 | 0.1208171 | 0.33 | -31.68 | 95 |  | 44.5
83 | NF270 | 0.42 | 9.1 | 37.13 | -38.59 | -1.03 | -50.8 | 27.6 | 0.034188034 | 0.034188034 | 0.034188034 | 0.805166814 | 0.027527071 | 0.027527071 | 294.15 | 1.650458051 | 1.650458051 | 3.8 | 7 |  | Na+ | 22.9898 | 1 | 4.90438e-18 | 416 | 111.2 | 383 | 1.33 | 0.3094906 | 0.102 | 0.184 | 0.358 | -56.23 | 1 | Ca2+ | 40.078 | 2 | 1.0205e-17 | 1602 | 252.4 | 1527 | 0.79 | 0.01669539 | 0.1 | 0.31 | 0.41 | -18.74 | Cl- | 35.45 | 1 | 1.57485e-18 | 367 | 75.7 | 344 | 2.03 | 0.8915879 | 0.18 | 0.1208171 | 0.33 | -31.68 | 48 |  | 42
84 | NF270 | 0.42 | 9.42 | 37.13 | -60.19 | -1.57 | -77.4 | 4 | 0.034188034 | 0.034188034 | 0.034188034 | 0.805166814 | 0.027527071 | 0.027527071 | 298.15 | 1.672901812 | 1.672901812 | 5.89 | 7 |  | Na+ | 22.9898 | 1 | 4.90438e-18 | 416 | 111.2 | 383 | 1.33 | 0.3094906 | 0.102 | 0.184 | 0.358 | -56.23 | 1 | Ca2+ | 40.078 | 2 | 1.0205e-17 | 1602 | 252.4 | 1527 | 0.79 | 0.01669539 | 0.1 | 0.31 | 0.41 | -18.74 | Cl- | 35.45 | 1 | 1.57485e-18 | 367 | 75.7 | 344 | 2.03 | 0.8915879 | 0.18 | 0.1208171 | 0.33 | -31.68 | 35.02 |  | 63.29
85 | NF270 | 0.355 | 11.5 | 28 | -21.6 | -0.179 | -10.4 | 5 | 0.002 | 0.002 | 0.002 | 0.948935793 | 0.001897872 | 0.001897872 | 298.15 | 0.097864756 | 0.097864756 | 14.6 | 7 |  | Na+ | 22.9898 | 1 | 4.90438e-18 | 416 | 111.2 | 383 | 1.33 | 0.1982948 | 0.102 | 0.184 | 0.358 | -56.23 | 1 | Ca2+ | 40.078 | 2 | 1.0205e-17 | 1602 | 252.4 | 1527 | 0.79 | 0.008056568 | 0.1 | 0.310454067 | 0.412 | -18.74 | Cl- | 35.45 | 1 | 1.57485e-18 | 367 | 75.7 | 344 | 2.03 | 0.7302569 | 0.18 | 0.1208171 | 0.33 | -31.68 | 66.4 |  | 77.1
86 | NF270 | 0.39581 | 11.3 | 37.13 | -38.7 | -0.73 | -38.2 | 10 | 0.017110748 | 0.017110748 | 0.017110748 | 0.857864506 | 0.014678703 | 0.014678703 | 298.15 | 0.83726957 | 0.83726957 | 14.5 |  |  | Na+ | 22.9898 | 1 | 4.90438e-18 | 416 | 111.2 | 383 | 1.33 | 0.2695734 | 0.102 | 0.184 | 0.358 | -56.23 | 1 | Ca2+ | 40.078 | 2 | 1.0205e-17 | 1602 | 252.4 | 1527 | 0.79 | 0.01108326 | 0.1 | 0.310454067 | 0.412 | -18.74 | Cl- | 35.45 | 1 | 1.57485e-18 | 367 | 75.7 | 344 | 2.03 | 0.8360314 | 0.18 | 0.1208171 | 0.33 | -31.68 | 59.1 |  | 65.5
87 | NF270 | 0.39581 | 8.57 | 37.13 | -38.59 | -0.399 | -20.9 |  | 0.00513347 | 0.00513347 | 0.00513347 | 0.919456201 | 0.004720001 | 0.004720001 | 298.15 | 0.251192906 | 0.251192906 | 13.2 |  | 3 | Na+ | 22.9898 | 1 | 4.90438e-18 | 416 | 111.2 | 383 | 1.33 | 0.2695734 | 0.102 | 0.184 | 0.358 | -56.23 | 1 | Ca2+ | 40.078 | 2 | 1.0205e-17 | 1602 | 252.4 | 1527 | 0.79 | 0.01108326 | 0.1 | 0.310454067 | 0.412 | -18.74 | Cl- | 35.45 | 1 | 1.57485e-18 | 367 | 75.7 | 344 | 2.03 | 0.8360314 | 0.18 | 0.1208171 | 0.33 | -31.68 | 66.2 |  | 79.5
88 | NF270 | 0.39581 | 8.5 | 27 | -15 | -0.786 | -41.2 | 8 | 0.05 | 0.05 | 0.05 | 0.769456619 | 0.038472831 | 0.038472831 | 293.15 | 2.4055889 | 2.4055889 | 59 | 6 | 2 | Na+ | 22.9898 | 1 | 4.90438e-18 | 416 | 111.2 | 383 | 1.33 | 0.2695734 | 0.102 | 0.184 | 0.358 | -56.23 | 1 | Ca2+ | 40.078 | 2 | 1.0205e-17 | 1602 | 252.4 | 1527 | 0.79 | 0.01108326 | 0.1 | 0.310454067 | 0.412 | -18.74 | Cl- | 35.45 | 1 | 1.57485e-18 | 367 | 75.7 | 344 | 2.03 | 0.8360314 | 0.18 | 0.1208171 | 0.33 | -31.68 | 59 |  | 63
89 | NF270 | 0.42 | 8.5 | 27 | -15.28 | -0.79 | -39 | 8 | 0.05 | 0.05 | 0.05 | 0.769456619 | 0.038472831 | 0.038472831 | 293.15 | 2.4055889 | 2.4055889 | 59 | 6 | 2 | Na+ | 22.9898 | 1 | 4.90438e-18 | 416 | 111.2 | 383 | 1.33 | 0.3094906 | 0.102 | 0.184 | 0.358 | -56.23 | 1 | Ca2+ | 40.078 | 2 | 1.0205e-17 | 1602 | 252.4 | 1527 | 0.79 | 0.01650015 | 0.1 | 0.310454067 | 0.412 | -18.74 | Cl- | 35.45 | 1 | 1.57485e-18 | 367 | 75.7 | 344 | 2.03 | 0.8915879 | 0.18 | 0.1208171 | 0.33 | -31.68 | 59 |  | 63
108 | NF290 | 0.41 | 15.34 | 32 | -31.9 | -0.361 | -18.3 | 2 | 0.002 | 0.002 | 0.006 | 0.913214986 | 0.00182643 | 0.00182643 | 293.15 | 0.144335334 | 0.144335334 | 20.6 |  | 0.5 | Ca2+ | 40.078 | 2 | 1.0205e-17 | 1602 | 252.4 | 1527 | 0.79 | 0.01369464 | 0.1 | 0.310454067 | 0.412 | -18.74 | 1 | Mg2+ | 24.305 | 2 | 1.96856e-17 | 1949 | 331.2 | 1837 | 0.71 | 0.008355593 | 0.072 | 0.345 | 0.428 | -102.52 | Cl- | 35.45 | 1 | 1.57485e-18 | 367 | 75.7 | 344 | 2.03 | 0.8692125 | 0.18 | 0.1208171 | 0.33 | -31.68 |  |  | 26.8 | 35.9
109 | NF290 | 0.41 | 15.34 | 32 | -31.9 | -0.361 | -18.3 | 2 | 0.002 | 0.002 | 0.006 | 0.913214986 | 0.00182643 | 0.00182643 | 293.15 | 0.144335334 | 0.144335334 | 20.6 |  | 0.5 | Ca2+ | 40.078 | 2 | 1.0205e-17 | 1602 | 252.4 | 1527 | 0.79 | 0.01369464 | 0.1 | 0.310454067 | 0.412 | -18.74 | 1 | Na+ | 22.9898 | 1 | 4.90438e-18 | 416 | 111.2 | 383 | 1.33 | 0.2932271 | 0.102 | 0.184 | 0.358 | -56.23 | Cl- | 35.45 | 1 | 1.57485e-18 | 367 | 75.7 | 344 | 2.03 | 0.8692125 | 0.18 | 0.1208171 | 0.33 | -31.68 | 62.1 |  | 26.8
110 | NF70 | 0.34 | 2.6 | 8.5 | -78.26 | -0.55 | -33.5 | 20 | 0.000180206 | 0.000180206 | 0.000540618 | 0.973117174 | 0.000175362 | 0.000175362 | 298.15 | 0.013226874 | 0.013226874 | 44 | 7 |  | Ca2+ | 40.078 | 2 | 1.0205e-17 | 1602 | 252.4 | 1527 | 0.79 | 0.006218175 | 0.1 | 0.31 | 0.41 | -18.74 | 1 | Na+ | 22.9898 | 1 | 4.90438e-18 | 416 | 111.2 | 383 | 1.33 | 0.1712659 | 0.102 | 0.184 | 0.358 | -56.23 | Cl- | 35.45 | 1 | 1.57485e-18 | 367 | 75.7 | 344 | 2.03 | 0.6871017 | 0.18 | 0.1208171 | 0.33 | -31.68 | 89 |  | 92
111 | NF70 | 0.34 | 2.6 | 8.5 | -78.26 | -0.223 | -13.6 | 20 | 0.00034188 | 0.00034188 | 0.00034188 | 0.97856254 | 0.000334551 | 0.000334551 | 298.15 | 0.016729018 | 0.016729018 | 44 | 7 |  | Na+ | 22.9898 | 1 | 4.90438e-18 | 416 | 111.2 | 383 | 1.33 | 0.1712659 | 0.102 | 0.184 | 0.358 | -56.23 | 1 | Ca2+ | 40.078 | 2 | 1.0205e-17 | 1602 | 252.4 | 1527 | 0.79 | 0.006218175 | 0.1 | 0.31 | 0.41 | -18.74 | Cl- | 35.45 | 1 | 1.57485e-18 | 367 | 75.7 | 344 | 2.03 | 0.6871017 | 0.18 | 0.1208171 | 0.33 | -31.68 | 89 |  | 92
132 | NF90 | 0.34 | 7 | 60.12 | -24.9 | -2 | -122 | 2 | 0.083078835 | 0.083078835 | 0.664630681 | 0.384625733 | 0.031954258 | 0.031954258 | 298.15 | 8.130489933 | 8.130489933 | 12.6 | 7 |  | Mg2+ | 24.305 | 2 | 1.96856e-17 | 1949 | 331.2 | 1837 | 0.71 | 0 | 0.072 | 0.345 | 0.428 | -102.52 | 1 | Na+ | 22.9898 | 1 | 4.90438e-18 | 416 | 111.2 | 383 | 1.33 | 0.1712659 | 0.102 | 0.184 | 0.358 | -56.23 | SO42- | 96.06 | 2 | 1.21344e-18 | 1035 | 200.4 | 975 | 1.07 | 0.04552839 | 0.29 | 0.229213751 | 0.38 | -51.17 | 0 |  |  | 94.12
133 | NF90 | 0.34 | 7 | 60.12 | -24.9 | -1.72 | -105 | 2 | 0.070402703 | 0.070402703 | 0.21120811 | 0.583548447 | 0.041083388 | 0.041083388 | 298.15 | 5.167457547 | 5.167457547 | 12.6 | 7 |  | Na+ | 22.9898 | 1 | 4.90438e-18 | 416 | 111.2 | 383 | 1.33 | 0.1712659 | 0.102 | 0.184 | 0.358 | -56.23 | 1 | Mg2+ | 24.305 | 2 | 1.96856e-17 | 1949 | 331.2 | 1837 | 0.71 | 0 | 0.072 | 0.345 | 0.428 | -102.52 | SO42- | 96.06 | 2 | 1.21344e-18 | 1035 | 200.4 | 975 | 1.07 | 0.04552839 | 0.29 | 0.229213751 | 0.38 | -51.17 | 0 |  |  | 94.12
134 | NF90 | 0.34 | 8.3 | 60.12 | -24.9 | -0.558 | -34 | 6 | 0.017110748 | 0.017110748 | 0.017110748 | 0.857864506 | 0.014678703 | 0.014678703 | 298.15 | 0.83726957 | 0.83726957 | 22.9 |  | 10 | Na+ | 22.9898 | 1 | 4.90438e-18 | 416 | 111.2 | 383 | 1.33 | 0.1712659 | 0.102 | 0.184 | 0.358 | -56.23 | 1 | Mg2+ | 24.305 | 2 | 1.96856e-17 | 1949 | 331.2 | 1837 | 0.71 | 0 | 0.072 | 0.345 | 0.428 | -102.52 | Cl- | 35.45 | 1 | 1.57485e-18 | 367 | 75.7 | 344 | 2.03 | 0.6871017 | 0.18 | 0.1208171 | 0.33 | -31.68 | 87.6 |  |  | 99.2
135 | NF90 | 0.34 | 7 | 60.12 | -24.9 | -2 | -122 | 9 | 0.083078835 | 0.083078835 | 0.664630681 | 0.384625733 | 0.031954258 | 0.031954258 | 298.15 | 8.130489933 | 8.130489933 | 12.6 | 7 |  | Mg2+ | 24.305 | 2 | 1.96856e-17 | 1949 | 331.2 | 1837 | 0.71 | 0 | 0.072 | 0.345 | 0.428 | -102.52 | 1 | Na+ | 22.9898 | 1 | 4.90438e-18 | 416 | 111.2 | 383 | 1.33 | 0.1712659 | 0.102 | 0.184 | 0.358 | -56.23 | SO42- | 96.06 | 2 | 1.21344e-18 | 1035 | 200.4 | 975 | 1.07 | 0.04552839 | 0.29 | 0.229213751 | 0.38 | -51.17 | 92.71 |  |  | 99.5
136 | NF90 | 0.34 | 7 | 60.12 | -24.9 | -1.72 | -105 | 9 | 0.070402703 | 0.070402703 | 0.21120811 | 0.583548447 | 0.041083388 | 0.041083388 | 298.15 | 5.167457547 | 5.167457547 | 12.6 | 7 |  | Na+ | 22.9898 | 1 | 4.90438e-18 | 416 | 111.2 | 383 | 1.33 | 0.1712659 | 0.102 | 0.184 | 0.358 | -56.23 | 1 | Mg2+ | 24.305 | 2 | 1.96856e-17 | 1949 | 331.2 | 1837 | 0.71 | 0 | 0.072 | 0.345 | 0.428 | -102.52 | SO42- | 96.06 | 2 | 1.21344e-18 | 1035 | 200.4 | 975 | 1.07 | 0.04552839 | 0.29 | 0.229213751 | 0.38 | -51.17 | 92.71 |  |  | 99.5
137 | NF90 | 0.34 | 7 | 60.12 | -24.9 | -2 | -122 | 5 | 0.083078835 | 0.083078835 | 0.664630681 | 0.384625733 | 0.031954258 | 0.031954258 | 298.15 | 8.130489933 | 8.130489933 | 12.6 | 7 |  | Mg2+ | 24.305 | 2 | 1.96856e-17 | 1949 | 331.2 | 1837 | 0.71 | 0 | 0.072 | 0.345 | 0.428 | -102.52 | 1 | Na+ | 22.9898 | 1 | 4.90438e-18 | 416 | 111.2 | 383 | 1.33 | 0.1712659 | 0.102 | 0.184 | 0.358 | -56.23 | SO42- | 96.06 | 2 | 1.21344e-18 | 1035 | 200.4 | 975 | 1.07 | 0.04552839 | 0.29 | 0.229213751 | 0.38 | -51.17 | 83.72 |  |  | 98.82
138 | NF90 | 0.34 | 7 | 60.12 | -24.9 | -1.72 | -105 | 5 | 0.070402703 | 0.070402703 | 0.21120811 | 0.583548447 | 0.041083388 | 0.041083388 | 298.15 | 5.167457547 | 5.167457547 | 12.6 | 7 |  | Na+ | 22.9898 | 1 | 4.90438e-18 | 416 | 111.2 | 383 | 1.33 | 0.1712659 | 0.102 | 0.184 | 0.358 | -56.23 | 1 | Mg2+ | 24.305 | 2 | 1.96856e-17 | 1949 | 331.2 | 1837 | 0.71 | 0 | 0.072 | 0.345 | 0.428 | -102.52 | SO42- | 96.06 | 2 | 1.21344e-18 | 1035 | 200.4 | 975 | 1.07 | 0.04552839 | 0.29 | 0.229213751 | 0.38 | -51.17 | 83.72 |  |  | 98.82
139 | NF90 | 0.34 | 7 | 60.12 | -24.9 | -1.41 | -86 | 9 | 0.041539418 | 0.041539418 | 0.332315341 | 0.508835958 | 0.021136749 | 0.021136749 | 298.15 | 4.065244966 | 4.065244966 | 12.6 | 7 |  | Mg2+ | 24.305 | 2 | 1.96856e-17 | 1949 | 331.2 | 1837 | 0.71 | 0 | 0.072 | 0.345 | 0.428 | -102.52 | 1 | Na+ | 22.9898 | 1 | 4.90438e-18 | 416 | 111.2 | 383 | 1.33 | 0.1712659 | 0.102 | 0.184 | 0.358 | -56.23 | SO42- | 96.06 | 2 | 1.21344e-18 | 1035 | 200.4 | 975 | 1.07 | 0.04552839 | 0.29 | 0.229213751 | 0.38 | -51.17 | 94.09 |  |  | 99.5
140 | NF90 | 0.34 | 7 | 60.12 | -24.9 | -1.22 | -74.3 | 9 | 0.035201352 | 0.035201352 | 0.105604055 | 0.683268504 | 0.024051975 | 0.024051975 | 298.15 | 2.583728774 | 2.583728774 | 12.6 | 7 |  | Na+ | 22.9898 | 1 | 4.90438e-18 | 416 | 111.2 | 383 | 1.33 | 0.1712659 | 0.102 | 0.184 | 0.358 | -56.23 | 1 | Mg2+ | 24.305 | 2 | 1.96856e-17 | 1949 | 331.2 | 1837 | 0.71 | 0 | 0.072 | 0.345 | 0.428 | -102.52 | SO42- | 96.06 | 2 | 1.21344e-18 | 1035 | 200.4 | 975 | 1.07 | 0.04552839 | 0.29 | 0.229213751 | 0.38 | -51.17 | 94.09 |  |  | 99.5
141 | NF90 | 0.34 | 7 | 60.12 | -24.9 | -1.41 | -86 | 2 | 0.041539418 | 0.041539418 | 0.332315341 | 0.508835958 | 0.021136749 | 0.021136749 | 298.15 | 4.065244966 | 4.065244966 | 12.6 | 7 |  | Mg2+ | 24.305 | 2 | 1.96856e-17 | 1949 | 331.2 | 1837 | 0.71 | 0 | 0.072 | 0.345 | 0.428 | -102.52 | 1 | Na+ | 22.9898 | 1 | 4.90438e-18 | 416 | 111.2 | 383 | 1.33 | 0.1712659 | 0.102 | 0.184 | 0.358 | -56.23 | SO42- | 96.06 | 2 | 1.21344e-18 | 1035 | 200.4 | 975 | 1.07 | 0.04552839 | 0.29 | 0.229213751 | 0.38 | -51.17 | 65.03 |  |  | 96.13
142 | NF90 | 0.34 | 7 | 60.12 | -24.9 | -1.22 | -74.3 | 2 | 0.035201352 | 0.035201352 | 0.105604055 | 0.683268504 | 0.024051975 | 0.024051975 | 298.15 | 2.583728774 | 2.583728774 | 12.6 | 7 |  | Na+ | 22.9898 | 1 | 4.90438e-18 | 416 | 111.2 | 383 | 1.33 | 0.1712659 | 0.102 | 0.184 | 0.358 | -56.23 | 1 | Mg2+ | 24.305 | 2 | 1.96856e-17 | 1949 | 331.2 | 1837 | 0.71 | 0 | 0.072 | 0.345 | 0.428 | -102.52 | SO42- | 96.06 | 2 | 1.21344e-18 | 1035 | 200.4 | 975 | 1.07 | 0.04552839 | 0.29 | 0.229213751 | 0.38 | -51.17 | 65.03 |  |  | 96.13
143 | NF90 | 0.34 | 10.66 | 60.12 | -24.9 | -0.665 | -40.6 | 2 | 0.010503098 | 0.010503098 | 0.031509295 | 0.812172226 | 0.008530325 | 0.008530325 | 298.15 | 0.770912373 | 0.770912373 | 3.14 | 7 |  | Mg2+ | 24.305 | 2 | 1.96856e-17 | 1949 | 331.2 | 1837 | 0.71 | 0 | 0.072 | 0.345 | 0.428 | -102.52 | 1 | Na+ | 22.9898 | 1 | 4.90438e-18 | 416 | 111.2 | 383 | 1.33 | 0.1712659 | 0.102 | 0.184 | 0.358 | -56.23 | Cl- | 35.45 | 1 | 1.57485e-18 | 367 | 75.7 | 344 | 2.03 | 0.6871017 | 0.18 | 0.1208171 | 0.33 | -31.68 | 91.2 |  |  | 98.6
144 | NF90 | 0.34 | 10.66 | 60.12 | -24.9 | -0.557 | -34 | 2 | 0.017094017 | 0.017094017 | 0.017094017 | 0.857928822 | 0.01466545 | 0.01466545 | 298.15 | 0.836450906 | 0.836450906 | 3.14 | 7 |  | Na+ | 22.9898 | 1 | 4.90438e-18 | 416 | 111.2 | 383 | 1.33 | 0.1712659 | 0.102 | 0.184 | 0.358 | -56.23 | 1 | Mg2+ | 24.305 | 2 | 1.96856e-17 | 1949 | 331.2 | 1837 | 0.71 | 0 | 0.072 | 0.345 | 0.428 | -102.52 | Cl- | 35.45 | 1 | 1.57485e-18 | 367 | 75.7 | 344 | 2.03 | 0.6871017 | 0.18 | 0.1208171 | 0.33 | -31.68 | 91.2 |  |  | 98.6
145 | NF90 | 0.34 | 7 | 60.12 | -24.9 | -1.41 | -86 | 5 | 0.041539418 | 0.041539418 | 0.332315341 | 0.508835958 | 0.021136749 | 0.021136749 | 298.15 | 4.065244966 | 4.065244966 | 12.6 | 7 |  | Mg2+ | 24.305 | 2 | 1.96856e-17 | 1949 | 331.2 | 1837 | 0.71 | 0 | 0.072 | 0.345 | 0.428 | -102.52 | 1 | Na+ | 22.9898 | 1 | 4.90438e-18 | 416 | 111.2 | 383 | 1.33 | 0.1712659 | 0.102 | 0.184 | 0.358 | -56.23 | SO42- | 96.06 | 2 | 1.21344e-18 | 1035 | 200.4 | 975 | 1.07 | 0.04552839 | 0.29 | 0.229213751 | 0.38 | -51.17 | 94.09 |  |  | 98.82
146 | NF90 | 0.34 | 7 | 60.12 | -24.9 | -1.22 | -74.3 | 5 | 0.035201352 | 0.035201352 | 0.105604055 | 0.683268504 | 0.024051975 | 0.024051975 | 298.15 | 2.583728774 | 2.583728774 | 12.6 | 7 |  | Na+ | 22.9898 | 1 | 4.90438e-18 | 416 | 111.2 | 383 | 1.33 | 0.1712659 | 0.102 | 0.184 | 0.358 | -56.23 | 1 | Mg2+ | 24.305 | 2 | 1.96856e-17 | 1949 | 331.2 | 1837 | 0.71 | 0 | 0.072 | 0.345 | 0.428 | -102.52 | SO42- | 96.06 | 2 | 1.21344e-18 | 1035 | 200.4 | 975 | 1.07 | 0.04552839 | 0.29 | 0.229213751 | 0.38 | -51.17 | 94.09 |  |  | 98.82
147 | NF90 | 0.06 | 7.17 | 63.5 | -69.9 | -1.89 | -655 | 5 | 0.034221495 | 0.034221495 | 0.034221495 | 0.805081453 | 0.027551091 | 0.027551091 | 298.15 | 1.674539139 | 1.674539139 | 20.4 |  |  | Na+ | 22.9898 | 1 | 4.90438e-18 | 416 | 111.2 | 383 | 1.33 | 0 | 0.102 | 0.184 | 0.358 | -56.23 | 1 | Mg2+ | 24.305 | 2 | 1.96856e-17 | 1949 | 331.2 | 1837 | 0.71 | 0 | 0.072 | 0.345 | 0.428 | -102.52 | Cl- | 35.45 | 1 | 1.57485e-18 | 367 | 75.7 | 344 | 2.03 | 0 | 0.18 | 0.1208171 | 0.33 | -31.68 | 90.13 |  |  | 97.91
148 | NF90 | 0.2742 | 6.5 | 60.12 | -24.9 | -0.558 | -42.2 | 3.445 | 0.017111567 | 0.017111567 | 0.017111567 | 0.857861355 | 0.014679352 | 0.014679352 | 298.15 | 0.837309685 | 0.837309685 | 0.8 |  | 5 | Na+ | 22.9898 | 1 | 4.90438e-18 | 416 | 111.2 | 383 | 1.33 | 0.05842933 | 0.102 | 0.184 | 0.358 | -56.23 | 1 | Mg2+ | 24.305 | 2 | 1.96856e-17 | 1949 | 331.2 | 1837 | 0.71 | 0 | 0.072 | 0.345 | 0.428 | -102.52 | Cl- | 35.45 | 1 | 1.57485e-18 | 367 | 75.7 | 344 | 2.03 | 0.466462 | 0.18 | 0.1208171 | 0.33 | -31.68 | 64 |  |  | 89.7
149 | NF90 | 0.06 | 7.17 | 63.5 | -69.9 | -5.15 | -1780 | 5 | 0.016615767 | 0.016615767 | 0.132926136 | 0.65226414 | 0.010837869 | 0.010837869 | 298.15 | 1.626097987 | 1.626097987 | 20.4 |  |  | Mg2+ | 24.305 | 2 | 1.96856e-17 | 1949 | 331.2 | 1837 | 0.71 | 0 | 0.072 | 0.345 | 0.428 | -102.52 | 1 | Na+ | 22.9898 | 1 | 4.90438e-18 | 416 | 111.2 | 383 | 1.33 | 0 | 0.102 | 0.184 | 0.358 | -56.23 | SO42- | 96.06 | 2 | 1.21344e-18 | 1035 | 200.4 | 975 | 1.07 | 0 | 0.29 | 0.229213751 | 0.38 | -51.17 | 99.15 |  |  | 99.15
150 | NF90 | 0.2742 | 7 | 63.48 | -20.48 | -0.261 | -19.7 | 4 | 0.002 | 0.002 | 0.016 | 0.862215899 | 0.001724432 | 0.001724432 | 293.15 | 0.192447112 | 0.192447112 | 14.6 |  |  | Mg2+ | 24.305 | 2 | 1.96856e-17 | 1949 | 331.2 | 1837 | 0.71 | 0 | 0.072 | 0.345 | 0.428 | -102.52 | 1 | Na+ | 22.9898 | 1 | 4.90438e-18 | 416 | 111.2 | 383 | 1.33 | 0.05842933 | 0.102 | 0.184 | 0.358 | -56.23 | SO42- | 96.06 | 2 | 1.21344e-18 | 1035 | 200.4 | 975 | 1.07 | 0.01282457 | 0.29 | 0.229213751 | 0.38 | -51.17 | 98.19 |  |  | 97.67
151 | NF90 | 0.34 | 8.3 | 60.12 | -24.9 | -0.631 | -38.5 | 6 | 0.008307884 | 0.008307884 | 0.066463068 | 0.739226625 | 0.006141409 | 0.006141409 | 298.15 | 0.813048993 | 0.813048993 | 22.9 |  | 10 | Mg2+ | 24.305 | 2 | 1.96856e-17 | 1949 | 331.2 | 1837 | 0.71 | 0 | 0.072 | 0.345 | 0.428 | -102.52 | 1 | Na+ | 22.9898 | 1 | 4.90438e-18 | 416 | 111.2 | 383 | 1.33 | 0.1712659 | 0.102 | 0.184 | 0.358 | -56.23 | SO42- | 96.06 | 2 | 1.21344e-18 | 1035 | 200.4 | 975 | 1.07 | 0.04552839 | 0.29 | 0.229213751 | 0.38 | -51.17 | 100 |  |  | 99.7
152 | NF90 | 0.2742 | 6.5 | 60.12 | -24.9 | -0.631 | -47.7 | 3.445 | 0.008307884 | 0.008307884 | 0.066463068 | 0.739226625 | 0.006141409 | 0.006141409 | 298.15 | 0.813048993 | 0.813048993 | 0.8 |  | 5 | Mg2+ | 24.305 | 2 | 1.96856e-17 | 1949 | 331.2 | 1837 | 0.71 | 0 | 0.072 | 0.345 | 0.428 | -102.52 | 1 | Na+ | 22.9898 | 1 | 4.90438e-18 | 416 | 111.2 | 383 | 1.33 | 0.05842933 | 0.102 | 0.184 | 0.358 | -56.23 | SO42- | 96.06 | 2 | 1.21344e-18 | 1035 | 200.4 | 975 | 1.07 | 0.01282457 | 0.29 | 0.229213751 | 0.38 | -51.17 | 97.4 |  |  | 95.9
153 | NF90 | 0.2742 | 10.2 | 60.12 | -24.9 | -0.665 | -50.3 | 6 | 0.010502988 | 0.010502988 | 0.031508964 | 0.812173113 | 0.008530245 | 0.008530245 | 298.15 | 0.770904276 | 0.770904276 | 12.57 |  |  | Mg2+ | 24.305 | 2 | 1.96856e-17 | 1949 | 331.2 | 1837 | 0.71 | 0 | 0.072 | 0.345 | 0.428 | -102.52 | 1 | Na+ | 22.9898 | 1 | 4.90438e-18 | 416 | 111.2 | 383 | 1.33 | 0.05842933 | 0.102 | 0.184 | 0.358 | -56.23 | Cl- | 35.45 | 1 | 1.57485e-18 | 367 | 75.7 | 344 | 2.03 | 0.466462 | 0.18 | 0.1208171 | 0.33 | -31.68 | 60.1 |  |  | 50.83
154 | NF90 | 0.2742 | 10.2 | 60.12 | -24.9 | -0.592 | -44.7 | 6 | 0.008307718 | 0.008307718 | 0.024923154 | 0.831081894 | 0.006904394 | 0.006904394 | 298.15 | 0.609774587 | 0.609774587 | 12.57 |  |  | Mg2+ | 24.305 | 2 | 1.96856e-17 | 1949 | 331.2 | 1837 | 0.71 | 0 | 0.072 | 0.345 | 0.428 | -102.52 | 1 | Na+ | 22.9898 | 1 | 4.90438e-18 | 416 | 111.2 | 383 | 1.33 | 0.05842933 | 0.102 | 0.184 | 0.358 | -56.23 | Cl- | 35.45 | 1 | 1.57485e-18 | 367 | 75.7 | 344 | 2.03 | 0.466462 | 0.18 | 0.1208171 | 0.33 | -31.68 | 92.75 |  |  | 86.42
155 | NF90 | 0.34 | 3.6 | 60.12 | -24.9 | -0.0872 | -5.31 | 20 | 0.000180206 | 0.000180206 | 0.000540618 | 0.973117174 | 0.000175362 | 0.000175362 | 298.15 | 0.013226874 | 0.013226874 | 44 | 7 |  | Ca2+ | 40.078 | 2 | 1.0205e-17 | 1602 | 252.4 | 1527 | 0.79 | 0.006218175 | 0.1 | 0.31 | 0.41 | -18.74 | 1 | Na+ | 22.9898 | 1 | 4.90438e-18 | 416 | 111.2 | 383 | 1.33 | 0.1712659 | 0.102 | 0.184 | 0.358 | -56.23 | Cl- | 35.45 | 1 | 1.57485e-18 | 367 | 75.7 | 344 | 2.03 | 0.6871017 | 0.18 | 0.1208171 | 0.33 | -31.68 | 92 |  | 93
156 | NF90 | 0.275 | 5.8 | 62 | -24.9 | -0.29 | -21.9 | 5 | 0.002 | 0.002 | 0.006 | 0.913214986 | 0.00182643 | 0.00182643 | 298.15 | 0.146797134 | 0.146797134 | 14.6 | 7 |  | Ca2+ | 40.078 | 2 | 1.0205e-17 | 1602 | 252.4 | 1527 | 0.79 | 0 | 0.1 | 0.310454067 | 0.412 | -18.74 | 1 | Na+ | 22.9898 | 1 | 4.90438e-18 | 416 | 111.2 | 383 | 1.33 | 0.05960226 | 0.102 | 0.184 | 0.358 | -56.23 | Cl- | 35.45 | 1 | 1.57485e-18 | 367 | 75.7 | 344 | 2.03 | 0.469466 | 0.18 | 0.1208171 | 0.33 | -31.68 | 99.5 |  | 98.8
157 | NF90 | 0.34 | 3.6 | 60.12 | -24.9 | -0.0788 | -4.81 | 20 | 0.00034188 | 0.00034188 | 0.00034188 | 0.97856254 | 0.000334551 | 0.000334551 | 298.15 | 0.016729018 | 0.016729018 | 44 | 7 |  | Na+ | 22.9898 | 1 | 4.90438e-18 | 416 | 111.2 | 383 | 1.33 | 0.1712659 | 0.102 | 0.184 | 0.358 | -56.23 | 1 | Ca2+ | 40.078 | 2 | 1.0205e-17 | 1602 | 252.4 | 1527 | 0.79 | 0.006218175 | 0.1 | 0.31 | 0.41 | -18.74 | Cl- | 35.45 | 1 | 1.57485e-18 | 367 | 75.7 | 344 | 2.03 | 0.6871017 | 0.18 | 0.1208171 | 0.33 | -31.68 | 92 |  | 93
158 | NF90 | 0.2742 | 5.89375 | 60.12 | -24.9 | -0.305 | -23.1 |  | 0.00513347 | 0.00513347 | 0.00513347 | 0.919456201 | 0.004720001 | 0.004720001 | 298.15 | 0.251192906 | 0.251192906 | 13.2 |  | 3 | Na+ | 22.9898 | 1 | 4.90438e-18 | 416 | 111.2 | 383 | 1.33 | 0.05842933 | 0.102 | 0.184 | 0.358 | -56.23 | 1 | Ca2+ | 40.078 | 2 | 1.0205e-17 | 1602 | 252.4 | 1527 | 0.79 | 0 | 0.1 | 0.310454067 | 0.412 | -18.74 | Cl- | 35.45 | 1 | 1.57485e-18 | 367 | 75.7 | 344 | 2.03 | 0.466462 | 0.18 | 0.1208171 | 0.33 | -31.68 | 85.5 |  | 98.7
159 | NF90 | 0.2742 | 5.2 | 54 | -13.5 | -0.763 | -57.7 | 8 | 0.05 | 0.05 | 0.05 | 0.769456619 | 0.038472831 | 0.038472831 | 293.15 | 2.4055889 | 2.4055889 | 59 | 6 | 2 | Na+ | 22.9898 | 1 | 4.90438e-18 | 416 | 111.2 | 383 | 1.33 | 0.05842933 | 0.102 | 0.184 | 0.358 | -56.23 | 1 | Ca2+ | 40.078 | 2 | 1.0205e-17 | 1602 | 252.4 | 1527 | 0.79 | 0 | 0.1 | 0.310454067 | 0.412 | -18.74 | Cl- | 35.45 | 1 | 1.57485e-18 | 367 | 75.7 | 344 | 2.03 | 0.466462 | 0.18 | 0.1208171 | 0.33 | -31.68 | 92 |  | 96
160 | NF90 | 0.34 | 5.2 | 54 | -13.56 | -0.764 | -46.6 | 8 | 0.05 | 0.05 | 0.05 | 0.769456619 | 0.038472831 | 0.038472831 | 293.15 | 2.4055889 | 2.4055889 | 59 | 6 | 2 | Na+ | 22.9898 | 1 | 4.90438e-18 | 416 | 111.2 | 383 | 1.33 | 0.1712659 | 0.102 | 0.184 | 0.358 | -56.23 | 1 | Ca2+ | 40.078 | 2 | 1.0205e-17 | 1602 | 252.4 | 1527 | 0.79 | 0.006143588 | 0.1 | 0.310454067 | 0.412 | -18.74 | Cl- | 35.45 | 1 | 1.57485e-18 | 367 | 75.7 | 344 | 2.03 | 0.6871017 | 0.18 | 0.1208171 | 0.33 | -31.68 | 92 |  | 96
197 | NTR7450 | 0.62 | 9.23 | 51 | -16.7 | -0.455 | -15.2 | 2 | 0.008 | 0.008 | 0.024 | 0.83396161 | 0.006671693 | 0.006671693 | 293.15 | 0.577341336 | 0.577341336 | 20.6 |  | 0.5 | Ca2+ | 40.078 | 2 | 1.0205e-17 | 1602 | 252.4 | 1527 | 0.79 | 0.1309698 | 0.1 | 0.310454067 | 0.412 | -18.74 | 1 | Mg2+ | 24.305 | 2 | 1.96856e-17 | 1949 | 331.2 | 1837 | 0.71 | 0.08241604 | 0.072 | 0.345 | 0.428 | -102.52 | Cl- | 35.45 | 1 | 1.57485e-18 | 367 | 75.7 | 344 | 2.03 | 1.21249 | 0.18 | 0.1208171 | 0.33 | -31.68 |  |  | 32.54 | 34.8
198 | NTR7450 | 0.62 | 9.23 | 51 | -20.7 | -0.362 | -12.1 | 2 | 0.004 | 0.004 | 0.012 | 0.879512151 | 0.003518049 | 0.003518049 | 293.15 | 0.288670668 | 0.288670668 | 20.6 |  | 0.5 | Mg2+ | 24.305 | 2 | 1.96856e-17 | 1949 | 331.2 | 1837 | 0.71 | 0.08241604 | 0.072 | 0.345 | 0.428 | -102.52 | 1 | Ca2+ | 40.078 | 2 | 1.0205e-17 | 1602 | 252.4 | 1527 | 0.79 | 0.1309698 | 0.1 | 0.310454067 | 0.412 | -18.74 | Cl- | 35.45 | 1 | 1.57485e-18 | 367 | 75.7 | 344 | 2.03 | 1.21249 | 0.18 | 0.1208171 | 0.33 | -31.68 |  |  | 35.4 | 34.4
199 | NTR7450 | 0.62 | 9.23 | 51 | -26.3 | -0.303 | -10.1 | 2 | 0.002 | 0.002 | 0.006 | 0.913214986 | 0.00182643 | 0.00182643 | 293.15 | 0.144335334 | 0.144335334 | 20.6 |  | 0.5 | Ca2+ | 40.078 | 2 | 1.0205e-17 | 1602 | 252.4 | 1527 | 0.79 | 0.1309698 | 0.1 | 0.310454067 | 0.412 | -18.74 | 1 | Mg2+ | 24.305 | 2 | 1.96856e-17 | 1949 | 331.2 | 1837 | 0.71 | 0.08241604 | 0.072 | 0.345 | 0.428 | -102.52 | Cl- | 35.45 | 1 | 1.57485e-18 | 367 | 75.7 | 344 | 2.03 | 1.21249 | 0.18 | 0.1208171 | 0.33 | -31.68 |  |  | 38.5 | 40
200 | NTR7450 | 0.62 | 9.23 | 51 | -35.1 | -0.2 | -6.69 | 2 | 0.0005 | 0.0005 | 0.0015 | 0.955622826 | 0.000477811 | 0.000477811 | 293.15 | 0.036083834 | 0.036083834 | 20.6 |  | 0.5 | Ca2+ | 40.078 | 2 | 1.0205e-17 | 1602 | 252.4 | 1527 | 0.79 | 0.1309698 | 0.1 | 0.310454067 | 0.412 | -18.74 | 1 | Mg2+ | 24.305 | 2 | 1.96856e-17 | 1949 | 331.2 | 1837 | 0.71 | 0.08241604 | 0.072 | 0.345 | 0.428 | -102.52 | Cl- | 35.45 | 1 | 1.57485e-18 | 367 | 75.7 | 344 | 2.03 | 1.21249 | 0.18 | 0.1208171 | 0.33 | -31.68 |  |  | 48 | 50.2
201 | NTR7450 | 0.62 | 9.23 | 51 | -30.9 | -0.247 | -8.27 | 2 | 0.001 | 0.001 | 0.003 | 0.937823091 | 0.000937823 | 0.000937823 | 293.15 | 0.072167667 | 0.072167667 | 20.6 |  | 0.5 | Ca2+ | 40.078 | 2 | 1.0205e-17 | 1602 | 252.4 | 1527 | 0.79 | 0.1309698 | 0.1 | 0.310454067 | 0.412 | -18.74 | 1 | Mg2+ | 24.305 | 2 | 1.96856e-17 | 1949 | 331.2 | 1837 | 0.71 | 0.08241604 | 0.072 | 0.345 | 0.428 | -102.52 | Cl- | 35.45 | 1 | 1.57485e-18 | 367 | 75.7 | 344 | 2.03 | 1.21249 | 0.18 | 0.1208171 | 0.33 | -31.68 |  |  | 44.5 | 47.5
202 | NTR7450 | 0.62 | 9.23 | 51 | -34 | -0.193 | -6.46 | 2 | 0.0005 | 0.0005 | 0.0015 | 0.955622826 | 0.000477811 | 0.000477811 | 293.15 | 0.036083834 | 0.036083834 | 20.6 |  | 0.5 | Mg2+ | 24.305 | 2 | 1.96856e-17 | 1949 | 331.2 | 1837 | 0.71 | 0.08241604 | 0.072 | 0.345 | 0.428 | -102.52 | 1 | Na+ | 22.9898 | 1 | 4.90438e-18 | 416 | 111.2 | 383 | 1.33 | 0.565134 | 0.102 | 0.184 | 0.358 | -56.23 | Cl- | 35.45 | 1 | 1.57485e-18 | 367 | 75.7 | 344 | 2.03 | 1.21249 | 0.18 | 0.1208171 | 0.33 | -31.68 | 75 |  |  | 50.2
203 | NTR7450 | 0.62 | 9.23 | 51 | -30.9 | -0.247 | -8.27 | 2 | 0.001 | 0.001 | 0.003 | 0.937823091 | 0.000937823 | 0.000937823 | 293.15 | 0.072167667 | 0.072167667 | 20.6 |  | 0.5 | Mg2+ | 24.305 | 2 | 1.96856e-17 | 1949 | 331.2 | 1837 | 0.71 | 0.08241604 | 0.072 | 0.345 | 0.428 | -102.52 | 1 | Na+ | 22.9898 | 1 | 4.90438e-18 | 416 | 111.2 | 383 | 1.33 | 0.565134 | 0.102 | 0.184 | 0.358 | -56.23 | Cl- | 35.45 | 1 | 1.57485e-18 | 367 | 75.7 | 344 | 2.03 | 1.21249 | 0.18 | 0.1208171 | 0.33 | -31.68 | 73.6 |  |  | 47.5
204 | NTR7450 | 0.62 | 9.23 | 51 | -26.3 | -0.303 | -10.1 | 2 | 0.002 | 0.002 | 0.006 | 0.913214986 | 0.00182643 | 0.00182643 | 293.15 | 0.144335334 | 0.144335334 | 20.6 |  | 0.5 | Mg2+ | 24.305 | 2 | 1.96856e-17 | 1949 | 331.2 | 1837 | 0.71 | 0.08241604 | 0.072 | 0.345 | 0.428 | -102.52 | 1 | Na+ | 22.9898 | 1 | 4.90438e-18 | 416 | 111.2 | 383 | 1.33 | 0.565134 | 0.102 | 0.184 | 0.358 | -56.23 | Cl- | 35.45 | 1 | 1.57485e-18 | 367 | 75.7 | 344 | 2.03 | 1.21249 | 0.18 | 0.1208171 | 0.33 | -31.68 | 70.6 |  |  | 40
205 | NTR7450 | 0.62 | 9.23 | 51 | -20.7 | -0.362 | -12.1 | 2 | 0.004 | 0.004 | 0.012 | 0.879512151 | 0.003518049 | 0.003518049 | 293.15 | 0.288670668 | 0.288670668 | 20.6 |  | 0.5 | Mg2+ | 24.305 | 2 | 1.96856e-17 | 1949 | 331.2 | 1837 | 0.71 | 0.08241604 | 0.072 | 0.345 | 0.428 | -102.52 | 1 | Na+ | 22.9898 | 1 | 4.90438e-18 | 416 | 111.2 | 383 | 1.33 | 0.565134 | 0.102 | 0.184 | 0.358 | -56.23 | Cl- | 35.45 | 1 | 1.57485e-18 | 367 | 75.7 | 344 | 2.03 | 1.21249 | 0.18 | 0.1208171 | 0.33 | -31.68 | 65 |  |  | 34.4
206 | NTR7450 | 0.62 | 9.23 | 51 | -18.1 | -0.474 | -15.8 | 2 | 0.008 | 0.008 | 0.024 | 0.83396161 | 0.006671693 | 0.006671693 | 293.15 | 0.577341336 | 0.577341336 | 20.6 |  | 0.5 | Mg2+ | 24.305 | 2 | 1.96856e-17 | 1949 | 331.2 | 1837 | 0.71 | 0.08241604 | 0.072 | 0.345 | 0.428 | -102.52 | 1 | Na+ | 22.9898 | 1 | 4.90438e-18 | 416 | 111.2 | 383 | 1.33 | 0.565134 | 0.102 | 0.184 | 0.358 | -56.23 | Cl- | 35.45 | 1 | 1.57485e-18 | 367 | 75.7 | 344 | 2.03 | 1.21249 | 0.18 | 0.1208171 | 0.33 | -31.68 | 57.3 |  |  | 34.8
207 | NTR7450 | 0.62 | 9.23 | 51 | -35.1 | -0.2 | -6.69 | 2 | 0.0005 | 0.0005 | 0.0015 | 0.955622826 | 0.000477811 | 0.000477811 | 293.15 | 0.036083834 | 0.036083834 | 20.6 |  | 0.5 | Ca2+ | 40.078 | 2 | 1.0205e-17 | 1602 | 252.4 | 1527 | 0.79 | 0.1309698 | 0.1 | 0.310454067 | 0.412 | -18.74 | 1 | Na+ | 22.9898 | 1 | 4.90438e-18 | 416 | 111.2 | 383 | 1.33 | 0.565134 | 0.102 | 0.184 | 0.358 | -56.23 | Cl- | 35.45 | 1 | 1.57485e-18 | 367 | 75.7 | 344 | 2.03 | 1.21249 | 0.18 | 0.1208171 | 0.33 | -31.68 | 75 |  | 48
208 | NTR7450 | 0.62 | 9.23 | 51 | -30.9 | -0.247 | -8.27 | 2 | 0.001 | 0.001 | 0.003 | 0.937823091 | 0.000937823 | 0.000937823 | 293.15 | 0.072167667 | 0.072167667 | 20.6 |  | 0.5 | Ca2+ | 40.078 | 2 | 1.0205e-17 | 1602 | 252.4 | 1527 | 0.79 | 0.1309698 | 0.1 | 0.310454067 | 0.412 | -18.74 | 1 | Na+ | 22.9898 | 1 | 4.90438e-18 | 416 | 111.2 | 383 | 1.33 | 0.565134 | 0.102 | 0.184 | 0.358 | -56.23 | Cl- | 35.45 | 1 | 1.57485e-18 | 367 | 75.7 | 344 | 2.03 | 1.21249 | 0.18 | 0.1208171 | 0.33 | -31.68 | 73.6 |  | 44.5
209 | NTR7450 | 0.62 | 9.23 | 51 | -26.3 | -0.303 | -10.1 | 2 | 0.002 | 0.002 | 0.006 | 0.913214986 | 0.00182643 | 0.00182643 | 293.15 | 0.144335334 | 0.144335334 | 20.6 |  | 0.5 | Ca2+ | 40.078 | 2 | 1.0205e-17 | 1602 | 252.4 | 1527 | 0.79 | 0.1309698 | 0.1 | 0.310454067 | 0.412 | -18.74 | 1 | Na+ | 22.9898 | 1 | 4.90438e-18 | 416 | 111.2 | 383 | 1.33 | 0.565134 | 0.102 | 0.184 | 0.358 | -56.23 | Cl- | 35.45 | 1 | 1.57485e-18 | 367 | 75.7 | 344 | 2.03 | 1.21249 | 0.18 | 0.1208171 | 0.33 | -31.68 | 70.6 |  | 38.5
210 | NTR7450 | 0.62 | 9.23 | 51 | -22.3 | -0.379 | -12.7 | 2 | 0.004 | 0.004 | 0.012 | 0.879512151 | 0.003518049 | 0.003518049 | 293.15 | 0.288670668 | 0.288670668 | 20.6 |  | 0.5 | Ca2+ | 40.078 | 2 | 1.0205e-17 | 1602 | 252.4 | 1527 | 0.79 | 0.1309698 | 0.1 | 0.310454067 | 0.412 | -18.74 | 1 | Na+ | 22.9898 | 1 | 4.90438e-18 | 416 | 111.2 | 383 | 1.33 | 0.565134 | 0.102 | 0.184 | 0.358 | -56.23 | Cl- | 35.45 | 1 | 1.57485e-18 | 367 | 75.7 | 344 | 2.03 | 1.21249 | 0.18 | 0.1208171 | 0.33 | -31.68 | 65 |  | 35.4
211 | NTR7450 | 0.62 | 9.23 | 51 | -16.7 | -0.455 | -15.2 | 2 | 0.008 | 0.008 | 0.024 | 0.83396161 | 0.006671693 | 0.006671693 | 293.15 | 0.577341336 | 0.577341336 | 20.6 |  | 0.5 | Ca2+ | 40.078 | 2 | 1.0205e-17 | 1602 | 252.4 | 1527 | 0.79 | 0.1309698 | 0.1 | 0.310454067 | 0.412 | -18.74 | 1 | Na+ | 22.9898 | 1 | 4.90438e-18 | 416 | 111.2 | 383 | 1.33 | 0.565134 | 0.102 | 0.184 | 0.358 | -56.23 | Cl- | 35.45 | 1 | 1.57485e-18 | 367 | 75.7 | 344 | 2.03 | 1.21249 | 0.18 | 0.1208171 | 0.33 | -31.68 | 57.3 |  | 32.4
212 | XLE | 0.335 | 5.7 | 65 | -3.2 | -0.125 | -7.73 | 5 | 0.002 | 0.002 | 0.002 | 0.948935793 | 0.001897872 | 0.001897872 | 298.15 | 0.097864756 | 0.097864756 | 14.6 | 7 |  | Na+ | 22.9898 | 1 | 4.90438e-18 | 416 | 111.2 | 383 | 1.33 | 0.1622218 | 0.102 | 0.184 | 0.358 | -56.23 | 1 | Ca2+ | 40.078 | 2 | 1.0205e-17 | 1602 | 252.4 | 1527 | 0.79 | 0.005348128 | 0.1 | 0.310454067 | 0.412 | -18.74 | Cl- | 35.45 | 1 | 1.57485e-18 | 367 | 75.7 | 344 | 2.03 | 0.672162 | 0.18 | 0.1208171 | 0.33 | -31.68 | 95.9 |  | 97
213 | XLE | 0.335 | 6.1 | 51 | -14.4 | -0.777 | -48.1 | 8 | 0.05 | 0.05 | 0.05 | 0.769456619 | 0.038472831 | 0.038472831 | 293.15 | 2.4055889 | 2.4055889 | 59 | 6 | 2 | Na+ | 22.9898 | 1 | 4.90438e-18 | 416 | 111.2 | 383 | 1.33 | 0.1622218 | 0.102 | 0.184 | 0.358 | -56.23 | 1 | Ca2+ | 40.078 | 2 | 1.0205e-17 | 1602 | 252.4 | 1527 | 0.79 | 0.005348128 | 0.1 | 0.310454067 | 0.412 | -18.74 | Cl- | 35.45 | 1 | 1.57485e-18 | 367 | 75.7 | 344 | 2.03 | 0.672162 | 0.18 | 0.1208171 | 0.33 | -31.68 | 94 |  | 97

## Sheet3_Mixed
Number | Membrane | Pore radius (nm) | Water permeability (L/m2*h*bar) | Water contact angle (°) | zeta potential (mV) | Charge density (C/m2) | Volumetric charge density (mol/m3) | Hydraulic pressure (bar) | Single salt concentration (M) | Total concentration (M) | Ionic strength (I, M) | Targeted ion/cation activity coefficient (γ±) | Targeted ion/cation activity difference (a) | Overall ion/cation activity difference (a) | Absolute temperature (K) | Specific ion osmotic pressure (atm) | Overall osmotic pressure (atm) | Active area (cm2) | pH | Measurement time (h) | Targeted ion/cation | Mw (g/mol) | Valence | Ion charge density (C/nm) | Hydration enthalpy -ΔH (kJ/mol) | Hydration entropy -ΔS (J/(K*mol)) | Hydration Energy -ΔG (kJ/mol) | Diffusion coefficient D (10-9m2/s) | Pore_diffusion coefficient D (10-9m2/s) | Ionic radius (nm) | Stokes radius (nm) | Hydrated radius (nm) | Adsorption energy | Single salt (1)/Mixed salts (2) | Competing ion/cation | Mw (g/mol).1 | Valence.1 | Ion charge density (C/nm).1 | Hydration enthalpy -ΔH (kJ/mol).1 | Hydration entropy -ΔS (J/(K*mol)).1 | Hydration Energy -ΔG (kJ/mol).1 | Diffusion coefficient D (10-9m2/s).1 | Pore_diffusion coefficient D (10-9m2/s).1 | Ionic radius (nm).1 | Stokes radius (nm).1 | Hydrated radius (nm).1 | Adsorption energy.1 | Co-anion/anion | Mw (g/mol).2 | Valence.2 | Ion charge density (C/nm).2 | Hydration enthalpy -ΔH (kJ/mol).2 | Hydration entropy -ΔS (J/(K*mol)).2 | Hydration Energy -ΔG (kJ/mol).2 | Diffusion coefficient D (10-9m2/s).2 | Pore_diffusion coefficient D (10-9m2/s).2 | Ionic radius (nm).2 | Stokes radius (nm).2 | Hydrated radius (nm).2 | Adsorption energy.2 | Na+ | Li+ | Ca2+ | Mg2+
90 | NF270 | 0.39581 | 11.72 | 37.13 | -38.59 | -2.61 | -137 | 8 | 0.02 | 0.22 | 0.62 | 0.397386399 | 0.007947728 | 0.087425008 | 293.15 | 0.96223556 | 15.39576896 | 40 | 3 | 18 | Li+ | 6.941 | 1 | 1.07173e-17 | 531 | 141.8 | 489 | 1.03 | 0.08524029 | 0.069 | 0.238115256 | 0.382 | -65.96 | 2 | Mg2+ | 24.305 | 2 | 1.96856e-17 | 1949 | 331.2 | 1837 | 0.71 | 0.007351302 | 0.072 | 0.345 | 0.428 | -102.52 | Cl- | 35.45 | 1 | 1.57485e-18 | 367 | 75.7 | 344 | 2.03 | 0.8360314 | 0.18 | 0.1208171 | 0.33 | -31.68 |  | 47.43 |  | 97.94
91 | NF270 | 0.39581 | 11.72 | 37.13 | -38.59 | -2.61 | -137 | 8 | 0.02 | 0.22 | 0.62 | 0.397386399 | 0.007947728 | 0.087425008 | 293.15 | 0.96223556 | 15.39576896 | 40 | 5 | 18 | Li+ | 6.941 | 1 | 1.07173e-17 | 531 | 141.8 | 489 | 1.03 | 0.08524029 | 0.069 | 0.238115256 | 0.382 | -65.96 | 2 | Mg2+ | 24.305 | 2 | 1.96856e-17 | 1949 | 331.2 | 1837 | 0.71 | 0.007351302 | 0.072 | 0.345 | 0.428 | -102.52 | Cl- | 35.45 | 1 | 1.57485e-18 | 367 | 75.7 | 344 | 2.03 | 0.8360314 | 0.18 | 0.1208171 | 0.33 | -31.68 |  | 47.87 |  | 95.3
92 | NF270 | 0.39581 | 11.72 | 37.13 | -38.59 | -1.93 | -101 | 8 | 0.02 | 0.12 | 0.32 | 0.515307091 | 0.010306142 | 0.061836851 | 293.15 | 0.96223556 | 8.17900226 | 40 | 7 | 18 | Li+ | 6.941 | 1 | 1.07173e-17 | 531 | 141.8 | 489 | 1.03 | 0.08524029 | 0.069 | 0.238115256 | 0.382 | -65.96 | 2 | Mg2+ | 24.305 | 2 | 1.96856e-17 | 1949 | 331.2 | 1837 | 0.71 | 0.007351302 | 0.072 | 0.345 | 0.428 | -102.52 | Cl- | 35.45 | 1 | 1.57485e-18 | 367 | 75.7 | 344 | 2.03 | 0.8360314 | 0.18 | 0.1208171 | 0.33 | -31.68 |  | 33.28 |  | 89.01
93 | NF270 | 0.39581 | 11.72 | 37.13 | -38.59 | -2.61 | -137 | 4 | 0.02 | 0.22 | 0.62 | 0.397386399 | 0.007947728 | 0.087425008 | 293.15 | 0.96223556 | 15.39576896 | 40 | 7 | 18 | Li+ | 6.941 | 1 | 1.07173e-17 | 531 | 141.8 | 489 | 1.03 | 0.08524029 | 0.069 | 0.238115256 | 0.382 | -65.96 | 2 | Mg2+ | 24.305 | 2 | 1.96856e-17 | 1949 | 331.2 | 1837 | 0.71 | 0.007351302 | 0.072 | 0.345 | 0.428 | -102.52 | Cl- | 35.45 | 1 | 1.57485e-18 | 367 | 75.7 | 344 | 2.03 | 0.8360314 | 0.18 | 0.1208171 | 0.33 | -31.68 |  | 41.82 |  | 88.68
94 | NF270 | 0.39581 | 11.72 | 37.13 | -38.59 | -2.61 | -137 | 8 | 0.02 | 0.22 | 0.62 | 0.397386399 | 0.007947728 | 0.087425008 | 293.15 | 0.96223556 | 15.39576896 | 40 | 11 | 18 | Li+ | 6.941 | 1 | 1.07173e-17 | 531 | 141.8 | 489 | 1.03 | 0.08524029 | 0.069 | 0.238115256 | 0.382 | -65.96 | 2 | Mg2+ | 24.305 | 2 | 1.96856e-17 | 1949 | 331.2 | 1837 | 0.71 | 0.007351302 | 0.072 | 0.345 | 0.428 | -102.52 | Cl- | 35.45 | 1 | 1.57485e-18 | 367 | 75.7 | 344 | 2.03 | 0.8360314 | 0.18 | 0.1208171 | 0.33 | -31.68 |  | 37.44 |  | 87.22
95 | NF270 | 0.39581 | 11.72 | 37.13 | -38.59 | -2.61 | -137 | 8 | 0.02 | 0.22 | 0.62 | 0.397386399 | 0.007947728 | 0.087425008 | 293.15 | 0.96223556 | 15.39576896 | 40 | 5 | 24 | Li+ | 6.941 | 1 | 1.07173e-17 | 531 | 141.8 | 489 | 1.03 | 0.08524029 | 0.069 | 0.238115256 | 0.382 | -65.96 | 2 | Mg2+ | 24.305 | 2 | 1.96856e-17 | 1949 | 331.2 | 1837 | 0.71 | 0.007351302 | 0.072 | 0.345 | 0.428 | -102.52 | Cl- | 35.45 | 1 | 1.57485e-18 | 367 | 75.7 | 344 | 2.03 | 0.8360314 | 0.18 | 0.1208171 | 0.33 | -31.68 |  | 55.9 |  | 90.88
96 | NF270 | 0.39581 | 11.72 | 37.13 | -38.59 | -2.61 | -137 | 6 | 0.02 | 0.22 | 0.62 | 0.397386399 | 0.007947728 | 0.087425008 | 293.15 | 0.96223556 | 15.39576896 | 40 | 7 | 18 | Li+ | 6.941 | 1 | 1.07173e-17 | 531 | 141.8 | 489 | 1.03 | 0.08524029 | 0.069 | 0.238115256 | 0.382 | -65.96 | 2 | Mg2+ | 24.305 | 2 | 1.96856e-17 | 1949 | 331.2 | 1837 | 0.71 | 0.007351302 | 0.072 | 0.345 | 0.428 | -102.52 | Cl- | 35.45 | 1 | 1.57485e-18 | 367 | 75.7 | 344 | 2.03 | 0.8360314 | 0.18 | 0.1208171 | 0.33 | -31.68 |  | 41.04 |  | 86.48
97 | NF270 | 0.39581 | 11.72 | 37.13 | -38.59 | -3.15 | -165 | 8 | 0.02 | 0.32 | 0.92 | 0.324925915 | 0.006498518 | 0.103976293 | 293.15 | 0.96223556 | 22.61253566 | 40 | 7 | 18 | Li+ | 6.941 | 1 | 1.07173e-17 | 531 | 141.8 | 489 | 1.03 | 0.08524029 | 0.069 | 0.238115256 | 0.382 | -65.96 | 2 | Mg2+ | 24.305 | 2 | 1.96856e-17 | 1949 | 331.2 | 1837 | 0.71 | 0.007351302 | 0.072 | 0.345 | 0.428 | -102.52 | Cl- | 35.45 | 1 | 1.57485e-18 | 367 | 75.7 | 344 | 2.03 | 0.8360314 | 0.18 | 0.1208171 | 0.33 | -31.68 |  | 43.82 |  | 86.11
98 | NF270 | 0.39581 | 11.72 | 37.13 | -38.59 | -2.61 | -137 | 8 | 0.02 | 0.22 | 0.62 | 0.397386399 | 0.007947728 | 0.087425008 | 293.15 | 0.96223556 | 15.39576896 | 40 | 7 | 18 | Li+ | 6.941 | 1 | 1.07173e-17 | 531 | 141.8 | 489 | 1.03 | 0.08524029 | 0.069 | 0.238115256 | 0.382 | -65.96 | 2 | Mg2+ | 24.305 | 2 | 1.96856e-17 | 1949 | 331.2 | 1837 | 0.71 | 0.007351302 | 0.072 | 0.345 | 0.428 | -102.52 | Cl- | 35.45 | 1 | 1.57485e-18 | 367 | 75.7 | 344 | 2.03 | 0.8360314 | 0.18 | 0.1208171 | 0.33 | -31.68 |  | 41.37 |  | 85.04
99 | NF270 | 0.39581 | 11.72 | 37.13 | -38.59 | -2.61 | -137 | 10 | 0.02 | 0.22 | 0.62 | 0.397386399 | 0.007947728 | 0.087425008 | 293.15 | 0.96223556 | 15.39576896 | 40 | 7 | 18 | Li+ | 6.941 | 1 | 1.07173e-17 | 531 | 141.8 | 489 | 1.03 | 0.08524029 | 0.069 | 0.238115256 | 0.382 | -65.96 | 2 | Mg2+ | 24.305 | 2 | 1.96856e-17 | 1949 | 331.2 | 1837 | 0.71 | 0.007351302 | 0.072 | 0.345 | 0.428 | -102.52 | Cl- | 35.45 | 1 | 1.57485e-18 | 367 | 75.7 | 344 | 2.03 | 0.8360314 | 0.18 | 0.1208171 | 0.33 | -31.68 |  | 41.67 |  | 84.59
100 | NF270 | 0.39581 | 11.72 | 37.13 | -38.59 | -2.61 | -137 | 8 | 0.02 | 0.22 | 0.62 | 0.397386399 | 0.007947728 | 0.087425008 | 293.15 | 0.96223556 | 15.39576896 | 40 | 9 | 18 | Li+ | 6.941 | 1 | 1.07173e-17 | 531 | 141.8 | 489 | 1.03 | 0.08524029 | 0.069 | 0.238115256 | 0.382 | -65.96 | 2 | Mg2+ | 24.305 | 2 | 1.96856e-17 | 1949 | 331.2 | 1837 | 0.71 | 0.007351302 | 0.072 | 0.345 | 0.428 | -102.52 | Cl- | 35.45 | 1 | 1.57485e-18 | 367 | 75.7 | 344 | 2.03 | 0.8360314 | 0.18 | 0.1208171 | 0.33 | -31.68 |  | 41.26 |  | 84.29
101 | NF270 | 0.39581 | 11.72 | 37.13 | -38.59 | -2.61 | -137 | 8 | 0.02 | 0.22 | 0.62 | 0.397386399 | 0.007947728 | 0.087425008 | 293.15 | 0.96223556 | 15.39576896 | 40 | 5 | 4 | Li+ | 6.941 | 1 | 1.07173e-17 | 531 | 141.8 | 489 | 1.03 | 0.08524029 | 0.069 | 0.238115256 | 0.382 | -65.96 | 2 | Mg2+ | 24.305 | 2 | 1.96856e-17 | 1949 | 331.2 | 1837 | 0.71 | 0.007351302 | 0.072 | 0.345 | 0.428 | -102.52 | Cl- | 35.45 | 1 | 1.57485e-18 | 367 | 75.7 | 344 | 2.03 | 0.8360314 | 0.18 | 0.1208171 | 0.33 | -31.68 |  | 41.46 |  | 83.18
102 | NF270 | 0.39581 | 11.72 | 37.13 | -38.59 | -2.61 | -137 | 8 | 0.02 | 0.22 | 0.62 | 0.397386399 | 0.007947728 | 0.087425008 | 293.15 | 0.96223556 | 15.39576896 | 40 | 5 | 6 | Li+ | 6.941 | 1 | 1.07173e-17 | 531 | 141.8 | 489 | 1.03 | 0.08524029 | 0.069 | 0.238115256 | 0.382 | -65.96 | 2 | Mg2+ | 24.305 | 2 | 1.96856e-17 | 1949 | 331.2 | 1837 | 0.71 | 0.007351302 | 0.072 | 0.345 | 0.428 | -102.52 | Cl- | 35.45 | 1 | 1.57485e-18 | 367 | 75.7 | 344 | 2.03 | 0.8360314 | 0.18 | 0.1208171 | 0.33 | -31.68 |  | 46.6 |  | 84.3
103 | NF270 | 0.39581 | 11.72 | 37.13 | -38.59 | -2.61 | -137 | 8 | 0.02 | 0.22 | 0.62 | 0.397386399 | 0.007947728 | 0.087425008 | 293.15 | 0.96223556 | 15.39576896 | 40 | 5 | 2 | Li+ | 6.941 | 1 | 1.07173e-17 | 531 | 141.8 | 489 | 1.03 | 0.08524029 | 0.069 | 0.238115256 | 0.382 | -65.96 | 2 | Mg2+ | 24.305 | 2 | 1.96856e-17 | 1949 | 331.2 | 1837 | 0.71 | 0.007351302 | 0.072 | 0.345 | 0.428 | -102.52 | Cl- | 35.45 | 1 | 1.57485e-18 | 367 | 75.7 | 344 | 2.03 | 0.8360314 | 0.18 | 0.1208171 | 0.33 | -31.68 |  | 37.61 |  | 81.58
104 | NF270 | 0.39581 | 11.72 | 37.13 | -38.59 | -2.61 | -137 | 8 | 0.02 | 0.22 | 0.62 | 0.397386399 | 0.007947728 | 0.087425008 | 293.15 | 0.96223556 | 15.39576896 | 40 | 5 | 8 | Li+ | 6.941 | 1 | 1.07173e-17 | 531 | 141.8 | 489 | 1.03 | 0.08524029 | 0.069 | 0.238115256 | 0.382 | -65.96 | 2 | Mg2+ | 24.305 | 2 | 1.96856e-17 | 1949 | 331.2 | 1837 | 0.71 | 0.007351302 | 0.072 | 0.345 | 0.428 | -102.52 | Cl- | 35.45 | 1 | 1.57485e-18 | 367 | 75.7 | 344 | 2.03 | 0.8360314 | 0.18 | 0.1208171 | 0.33 | -31.68 |  | 55.26 |  | 86.55
105 | NF270 | 0.39581 | 11.72 | 37.13 | -38.59 | -3.61 | -189 | 8 | 0.02 | 0.42 | 1.22 | 0.274025592 | 0.005480512 | 0.115090749 | 293.15 | 0.96223556 | 29.82930236 | 40 | 7 | 18 | Li+ | 6.941 | 1 | 1.07173e-17 | 531 | 141.8 | 489 | 1.03 | 0.08524029 | 0.069 | 0.238115256 | 0.382 | -65.96 | 2 | Mg2+ | 24.305 | 2 | 1.96856e-17 | 1949 | 331.2 | 1837 | 0.71 | 0.007351302 | 0.072 | 0.345 | 0.428 | -102.52 | Cl- | 35.45 | 1 | 1.57485e-18 | 367 | 75.7 | 344 | 2.03 | 0.8360314 | 0.18 | 0.1208171 | 0.33 | -31.68 |  | 45.8 |  | 80.46
112 | NF70 | 0.34 | 2.6 | 8.5 | -78.26 | -2.07 | -126 | 10 | 0.001323529 | 0.001464335 | 0.011010652 | 0.884279973 | 0.001170371 | 0.001294882 | 298.15 | 0.129526883 | 0.139861798 | 44 | 7 |  | Ca2+ | 40.078 | 2 | 1.0205e-17 | 1602 | 252.4 | 1527 | 0.79 | 0.006218175 | 0.1 | 0.31 | 0.41 | -18.74 | 2 | Na+ | 22.9898 | 1 | 4.90438e-18 | 416 | 111.2 | 383 | 1.33 | 0.1712659 | 0.102 | 0.184 | 0.358 | -56.23 | SO42- | 96.06 | 2 | 1.21344e-18 | 1035 | 200.4 | 975 | 1.07 | 0.04552839 | 0.29 | 0.229213751 | 0.38 | -51.17 | 83.72 |  | 95.35
113 | NF70 | 0.34 | 2.6 | 8.5 | -78.26 | -1.95 | -119 | 10 | 0.001029412 | 0.001451828 | 0.009502543 | 0.892035581 | 0.000918272 | 0.001295082 | 298.15 | 0.100743131 | 0.131747876 | 44 | 7 |  | Ca2+ | 40.078 | 2 | 1.0205e-17 | 1602 | 252.4 | 1527 | 0.79 | 0.006218175 | 0.1 | 0.31 | 0.41 | -18.74 | 2 | Na+ | 22.9898 | 1 | 4.90438e-18 | 416 | 111.2 | 383 | 1.33 | 0.1712659 | 0.102 | 0.184 | 0.358 | -56.23 | SO42- | 96.06 | 2 | 1.21344e-18 | 1035 | 200.4 | 975 | 1.07 | 0.04552839 | 0.29 | 0.229213751 | 0.38 | -51.17 | 84.07 |  | 89.65
114 | NF70 | 0.34 | 2.6 | 8.5 | -78.26 | -1.83 | -111 | 10 | 0.000735294 | 0.001439321 | 0.007994434 | 0.900511983 | 0.000662141 | 0.001296126 | 298.15 | 0.071959379 | 0.123633955 | 44 | 7 |  | Ca2+ | 40.078 | 2 | 1.0205e-17 | 1602 | 252.4 | 1527 | 0.79 | 0.006218175 | 0.1 | 0.31 | 0.41 | -18.74 | 2 | Na+ | 22.9898 | 1 | 4.90438e-18 | 416 | 111.2 | 383 | 1.33 | 0.1712659 | 0.102 | 0.184 | 0.358 | -56.23 | SO42- | 96.06 | 2 | 1.21344e-18 | 1035 | 200.4 | 975 | 1.07 | 0.04552839 | 0.29 | 0.229213751 | 0.38 | -51.17 | 83.95 |  | 85.82
115 | NF70 | 0.34 | 2.6 | 8.5 | -78.26 | -1.69 | -103 | 10 | 0.000441176 | 0.001426814 | 0.006486325 | 0.909926467 | 0.000401438 | 0.001298296 | 298.15 | 0.043175628 | 0.115520033 | 44 | 7 |  | Ca2+ | 40.078 | 2 | 1.0205e-17 | 1602 | 252.4 | 1527 | 0.79 | 0.006218175 | 0.1 | 0.31 | 0.41 | -18.74 | 2 | Na+ | 22.9898 | 1 | 4.90438e-18 | 416 | 111.2 | 383 | 1.33 | 0.1712659 | 0.102 | 0.184 | 0.358 | -56.23 | SO42- | 96.06 | 2 | 1.21344e-18 | 1035 | 200.4 | 975 | 1.07 | 0.04552839 | 0.29 | 0.229213751 | 0.38 | -51.17 | 85.23 |  | 84.76
116 | NF70 | 0.34 | 2.6 | 8.5 | -78.26 | -1.55 | -94.3 | 10 | 0.000147059 | 0.001414307 | 0.004978217 | 0.920633455 | 0.000135387 | 0.001302059 | 298.15 | 0.014391876 | 0.107406112 | 44 | 7 |  | Ca2+ | 40.078 | 2 | 1.0205e-17 | 1602 | 252.4 | 1527 | 0.79 | 0.006218175 | 0.1 | 0.31 | 0.41 | -18.74 | 2 | Na+ | 22.9898 | 1 | 4.90438e-18 | 416 | 111.2 | 383 | 1.33 | 0.1712659 | 0.102 | 0.184 | 0.358 | -56.23 | SO42- | 96.06 | 2 | 1.21344e-18 | 1035 | 200.4 | 975 | 1.07 | 0.04552839 | 0.29 | 0.229213751 | 0.38 | -51.17 | 90.23 |  | 84.65
117 | NF70 | 0.34 | 2.6 | 8.5 | -78.26 | -1.5 | -91.7 | 10 | 0.000140805 | 0.001464335 | 0.011010652 | 0.884279973 | 0.000124511 | 0.001294882 | 298.15 | 0.010334915 | 0.139861798 | 44 | 7 |  | Na+ | 22.9898 | 1 | 4.90438e-18 | 416 | 111.2 | 383 | 1.33 | 0.1712659 | 0.102 | 0.184 | 0.358 | -56.23 | 2 | Ca2+ | 40.078 | 2 | 1.0205e-17 | 1602 | 252.4 | 1527 | 0.79 | 0.006218175 | 0.1 | 0.31 | 0.41 | -18.74 | SO42- | 96.06 | 2 | 1.21344e-18 | 1035 | 200.4 | 975 | 1.07 | 0.04552839 | 0.29 | 0.229213751 | 0.38 | -51.17 | 83.72 |  | 95.35
118 | NF70 | 0.34 | 2.6 | 8.5 | -78.26 | -1.51 | -92.2 | 10 | 0.000422416 | 0.001451828 | 0.009502543 | 0.892035581 | 0.00037681 | 0.001295082 | 298.15 | 0.031004745 | 0.131747876 | 44 | 7 |  | Na+ | 22.9898 | 1 | 4.90438e-18 | 416 | 111.2 | 383 | 1.33 | 0.1712659 | 0.102 | 0.184 | 0.358 | -56.23 | 2 | Ca2+ | 40.078 | 2 | 1.0205e-17 | 1602 | 252.4 | 1527 | 0.79 | 0.006218175 | 0.1 | 0.31 | 0.41 | -18.74 | SO42- | 96.06 | 2 | 1.21344e-18 | 1035 | 200.4 | 975 | 1.07 | 0.04552839 | 0.29 | 0.229213751 | 0.38 | -51.17 | 84.07 |  | 89.65
119 | NF70 | 0.34 | 2.6 | 8.5 | -78.26 | -1.52 | -92.6 | 10 | 0.000704027 | 0.001439321 | 0.007994434 | 0.900511983 | 0.000633985 | 0.001296126 | 298.15 | 0.051674575 | 0.123633955 | 44 | 7 |  | Na+ | 22.9898 | 1 | 4.90438e-18 | 416 | 111.2 | 383 | 1.33 | 0.1712659 | 0.102 | 0.184 | 0.358 | -56.23 | 2 | Ca2+ | 40.078 | 2 | 1.0205e-17 | 1602 | 252.4 | 1527 | 0.79 | 0.006218175 | 0.1 | 0.31 | 0.41 | -18.74 | SO42- | 96.06 | 2 | 1.21344e-18 | 1035 | 200.4 | 975 | 1.07 | 0.04552839 | 0.29 | 0.229213751 | 0.38 | -51.17 | 83.95 |  | 85.82
120 | NF70 | 0.34 | 2.6 | 8.5 | -78.26 | -1.53 | -93.1 | 10 | 0.000985638 | 0.001426814 | 0.006486325 | 0.909926467 | 0.000896858 | 0.001298296 | 298.15 | 0.072344406 | 0.115520033 | 44 | 7 |  | Na+ | 22.9898 | 1 | 4.90438e-18 | 416 | 111.2 | 383 | 1.33 | 0.1712659 | 0.102 | 0.184 | 0.358 | -56.23 | 2 | Ca2+ | 40.078 | 2 | 1.0205e-17 | 1602 | 252.4 | 1527 | 0.79 | 0.006218175 | 0.1 | 0.31 | 0.41 | -18.74 | SO42- | 96.06 | 2 | 1.21344e-18 | 1035 | 200.4 | 975 | 1.07 | 0.04552839 | 0.29 | 0.229213751 | 0.38 | -51.17 | 85.23 |  | 84.76
121 | NF70 | 0.34 | 2.6 | 8.5 | -78.26 | -1.53 | -93.5 | 10 | 0.001267249 | 0.001414307 | 0.004978217 | 0.920633455 | 0.001166672 | 0.001302059 | 298.15 | 0.093014236 | 0.107406112 | 44 | 7 |  | Na+ | 22.9898 | 1 | 4.90438e-18 | 416 | 111.2 | 383 | 1.33 | 0.1712659 | 0.102 | 0.184 | 0.358 | -56.23 | 2 | Ca2+ | 40.078 | 2 | 1.0205e-17 | 1602 | 252.4 | 1527 | 0.79 | 0.006218175 | 0.1 | 0.31 | 0.41 | -18.74 | SO42- | 96.06 | 2 | 1.21344e-18 | 1035 | 200.4 | 975 | 1.07 | 0.04552839 | 0.29 | 0.229213751 | 0.38 | -51.17 | 90.23 |  | 84.65
122 | NF70 | 0.34 | 2.6 | 8.5 | -78.26 | -1.66 | -101 | 10 | 0.001621855 | 0.001963736 | 0.005207447 | 0.918902042 | 0.001490326 | 0.001804481 | 298.15 | 0.119041862 | 0.135770881 | 44 | 7 |  | Ca2+ | 40.078 | 2 | 1.0205e-17 | 1602 | 252.4 | 1527 | 0.79 | 0.006218175 | 0.1 | 0.31 | 0.41 | -18.74 | 2 | Na+ | 22.9898 | 1 | 4.90438e-18 | 416 | 111.2 | 383 | 1.33 | 0.1712659 | 0.102 | 0.184 | 0.358 | -56.23 | Cl- | 35.45 | 1 | 1.57485e-18 | 367 | 75.7 | 344 | 2.03 | 0.6871017 | 0.18 | 0.1208171 | 0.33 | -31.68 | 73.58 |  | 99.27
123 | NF70 | 0.34 | 2.6 | 8.5 | -78.26 | -1.48 | -90.2 | 10 | 0.001261443 | 0.002287084 | 0.00480997 | 0.921931894 | 0.001162965 | 0.002108536 | 298.15 | 0.092588115 | 0.14277517 | 44 | 7 |  | Ca2+ | 40.078 | 2 | 1.0205e-17 | 1602 | 252.4 | 1527 | 0.79 | 0.006218175 | 0.1 | 0.31 | 0.41 | -18.74 | 2 | Na+ | 22.9898 | 1 | 4.90438e-18 | 416 | 111.2 | 383 | 1.33 | 0.1712659 | 0.102 | 0.184 | 0.358 | -56.23 | Cl- | 35.45 | 1 | 1.57485e-18 | 367 | 75.7 | 344 | 2.03 | 0.6871017 | 0.18 | 0.1208171 | 0.33 | -31.68 | 82.02 |  | 99.63
124 | NF70 | 0.34 | 2.6 | 8.5 | -78.26 | -1.28 | -78 | 10 | 0.000901031 | 0.002610432 | 0.004412494 | 0.925100376 | 0.000833544 | 0.002414912 | 298.15 | 0.066134368 | 0.149779459 | 44 | 7 |  | Ca2+ | 40.078 | 2 | 1.0205e-17 | 1602 | 252.4 | 1527 | 0.79 | 0.006218175 | 0.1 | 0.31 | 0.41 | -18.74 | 2 | Na+ | 22.9898 | 1 | 4.90438e-18 | 416 | 111.2 | 383 | 1.33 | 0.1712659 | 0.102 | 0.184 | 0.358 | -56.23 | Cl- | 35.45 | 1 | 1.57485e-18 | 367 | 75.7 | 344 | 2.03 | 0.6871017 | 0.18 | 0.1208171 | 0.33 | -31.68 | 88.99 |  | 99.99
125 | NF70 | 0.34 | 2.6 | 8.5 | -78.26 | -1.04 | -63.4 | 10 | 0.000540618 | 0.002933781 | 0.004015018 | 0.928426736 | 0.000501925 | 0.002723801 | 298.15 | 0.039680621 | 0.156783748 | 44 | 7 |  | Ca2+ | 40.078 | 2 | 1.0205e-17 | 1602 | 252.4 | 1527 | 0.79 | 0.006218175 | 0.1 | 0.31 | 0.41 | -18.74 | 2 | Na+ | 22.9898 | 1 | 4.90438e-18 | 416 | 111.2 | 383 | 1.33 | 0.1712659 | 0.102 | 0.184 | 0.358 | -56.23 | Cl- | 35.45 | 1 | 1.57485e-18 | 367 | 75.7 | 344 | 2.03 | 0.6871017 | 0.18 | 0.1208171 | 0.33 | -31.68 | 86.42 |  | 97.42
126 | NF70 | 0.34 | 2.6 | 8.5 | -78.26 | -0.725 | -44.2 | 10 | 0.000180206 | 0.003257129 | 0.003617542 | 0.931935134 | 0.00016794 | 0.003035433 | 298.15 | 0.013226874 | 0.163788037 | 44 | 7 |  | Ca2+ | 40.078 | 2 | 1.0205e-17 | 1602 | 252.4 | 1527 | 0.79 | 0.006218175 | 0.1 | 0.31 | 0.41 | -18.74 | 2 | Na+ | 22.9898 | 1 | 4.90438e-18 | 416 | 111.2 | 383 | 1.33 | 0.1712659 | 0.102 | 0.184 | 0.358 | -56.23 | Cl- | 35.45 | 1 | 1.57485e-18 | 367 | 75.7 | 344 | 2.03 | 0.6871017 | 0.18 | 0.1208171 | 0.33 | -31.68 | 91.92 |  | 97.79
127 | NF70 | 0.34 | 2.6 | 8.5 | -78.26 | -0.534 | -32.6 | 10 | 0.00034188 | 0.001963736 | 0.005207447 | 0.918902042 | 0.000314155 | 0.001804481 | 298.15 | 0.016729018 | 0.135770881 | 44 | 7 |  | Na+ | 22.9898 | 1 | 4.90438e-18 | 416 | 111.2 | 383 | 1.33 | 0.1712659 | 0.102 | 0.184 | 0.358 | -56.23 | 2 | Ca2+ | 40.078 | 2 | 1.0205e-17 | 1602 | 252.4 | 1527 | 0.79 | 0.006218175 | 0.1 | 0.31 | 0.41 | -18.74 | Cl- | 35.45 | 1 | 1.57485e-18 | 367 | 75.7 | 344 | 2.03 | 0.6871017 | 0.18 | 0.1208171 | 0.33 | -31.68 | 73.58 |  | 99.27
128 | NF70 | 0.34 | 2.6 | 8.5 | -78.26 | -0.576 | -35.1 | 10 | 0.001025641 | 0.002287084 | 0.00480997 | 0.921931894 | 0.000945571 | 0.002108536 | 298.15 | 0.050187054 | 0.14277517 | 44 | 7 |  | Na+ | 22.9898 | 1 | 4.90438e-18 | 416 | 111.2 | 383 | 1.33 | 0.1712659 | 0.102 | 0.184 | 0.358 | -56.23 | 2 | Ca2+ | 40.078 | 2 | 1.0205e-17 | 1602 | 252.4 | 1527 | 0.79 | 0.006218175 | 0.1 | 0.31 | 0.41 | -18.74 | Cl- | 35.45 | 1 | 1.57485e-18 | 367 | 75.7 | 344 | 2.03 | 0.6871017 | 0.18 | 0.1208171 | 0.33 | -31.68 | 82.02 |  | 99.63
129 | NF70 | 0.34 | 2.6 | 8.5 | -78.26 | -0.616 | -37.5 | 10 | 0.001709402 | 0.002610432 | 0.004412494 | 0.925100376 | 0.001581368 | 0.002414912 | 298.15 | 0.083645091 | 0.149779459 | 44 | 7 |  | Na+ | 22.9898 | 1 | 4.90438e-18 | 416 | 111.2 | 383 | 1.33 | 0.1712659 | 0.102 | 0.184 | 0.358 | -56.23 | 2 | Ca2+ | 40.078 | 2 | 1.0205e-17 | 1602 | 252.4 | 1527 | 0.79 | 0.006218175 | 0.1 | 0.31 | 0.41 | -18.74 | Cl- | 35.45 | 1 | 1.57485e-18 | 367 | 75.7 | 344 | 2.03 | 0.6871017 | 0.18 | 0.1208171 | 0.33 | -31.68 | 88.99 |  | 99.99
130 | NF70 | 0.34 | 2.6 | 8.5 | -78.26 | -0.653 | -39.8 | 10 | 0.002393162 | 0.002933781 | 0.004015018 | 0.928426736 | 0.002221876 | 0.002723801 | 298.15 | 0.117103127 | 0.156783748 | 44 | 7 |  | Na+ | 22.9898 | 1 | 4.90438e-18 | 416 | 111.2 | 383 | 1.33 | 0.1712659 | 0.102 | 0.184 | 0.358 | -56.23 | 2 | Ca2+ | 40.078 | 2 | 1.0205e-17 | 1602 | 252.4 | 1527 | 0.79 | 0.006218175 | 0.1 | 0.31 | 0.41 | -18.74 | Cl- | 35.45 | 1 | 1.57485e-18 | 367 | 75.7 | 344 | 2.03 | 0.6871017 | 0.18 | 0.1208171 | 0.33 | -31.68 | 86.42 |  | 97.42
131 | NF70 | 0.34 | 2.6 | 8.5 | -78.26 | -0.688 | -41.9 | 10 | 0.003076923 | 0.003257129 | 0.003617542 | 0.931935134 | 0.002867493 | 0.003035433 | 298.15 | 0.150561163 | 0.163788037 | 44 | 7 |  | Na+ | 22.9898 | 1 | 4.90438e-18 | 416 | 111.2 | 383 | 1.33 | 0.1712659 | 0.102 | 0.184 | 0.358 | -56.23 | 2 | Ca2+ | 40.078 | 2 | 1.0205e-17 | 1602 | 252.4 | 1527 | 0.79 | 0.006218175 | 0.1 | 0.31 | 0.41 | -18.74 | Cl- | 35.45 | 1 | 1.57485e-18 | 367 | 75.7 | 344 | 2.03 | 0.6871017 | 0.18 | 0.1208171 | 0.33 | -31.68 | 91.92 |  | 97.79
161 | NF90 | 0.2742 | 7 | 60.12 | -24.9 | -1.48 | -112 | 8 | 0.02 | 0.12 | 0.32 | 0.515307091 | 0.010306142 | 0.061836851 | 293.15 | 0.96223556 | 8.17900226 | 40 | 7 | 18 | Li+ | 6.941 | 1 | 1.07173e-17 | 531 | 141.8 | 489 | 1.03 | 0.01083967 | 0.069 | 0.238115256 | 0.382 | -65.96 | 2 | Mg2+ | 24.305 | 2 | 1.96856e-17 | 1949 | 331.2 | 1837 | 0.71 | 0 | 0.072 | 0.345 | 0.428 | -102.52 | Cl- | 35.45 | 1 | 1.57485e-18 | 367 | 75.7 | 344 | 2.03 | 0.466462 | 0.18 | 0.1208171 | 0.33 | -31.68 |  | 62.3 |  | 99.54
162 | NF90 | 0.2742 | 7 | 60.12 | -24.9 | -2 | -151 | 8 | 0.02 | 0.22 | 0.62 | 0.397386399 | 0.007947728 | 0.087425008 | 293.15 | 0.96223556 | 15.39576896 | 40 | 5 | 24 | Li+ | 6.941 | 1 | 1.07173e-17 | 531 | 141.8 | 489 | 1.03 | 0.01083967 | 0.069 | 0.238115256 | 0.382 | -65.96 | 2 | Mg2+ | 24.305 | 2 | 1.96856e-17 | 1949 | 331.2 | 1837 | 0.71 | 0 | 0.072 | 0.345 | 0.428 | -102.52 | Cl- | 35.45 | 1 | 1.57485e-18 | 367 | 75.7 | 344 | 2.03 | 0.466462 | 0.18 | 0.1208171 | 0.33 | -31.68 |  | 77.08 |  | 99.7
163 | NF90 | 0.2742 | 7 | 60.12 | -24.9 | -2 | -151 | 8 | 0.02 | 0.22 | 0.62 | 0.397386399 | 0.007947728 | 0.087425008 | 293.15 | 0.96223556 | 15.39576896 | 40 | 5 | 8 | Li+ | 6.941 | 1 | 1.07173e-17 | 531 | 141.8 | 489 | 1.03 | 0.01083967 | 0.069 | 0.238115256 | 0.382 | -65.96 | 2 | Mg2+ | 24.305 | 2 | 1.96856e-17 | 1949 | 331.2 | 1837 | 0.71 | 0 | 0.072 | 0.345 | 0.428 | -102.52 | Cl- | 35.45 | 1 | 1.57485e-18 | 367 | 75.7 | 344 | 2.03 | 0.466462 | 0.18 | 0.1208171 | 0.33 | -31.68 |  | 74.52 |  | 99.54
164 | NF90 | 0.2742 | 7 | 60.12 | -24.9 | -2 | -151 | 8 | 0.02 | 0.22 | 0.62 | 0.397386399 | 0.007947728 | 0.087425008 | 293.15 | 0.96223556 | 15.39576896 | 40 | 5 | 4 | Li+ | 6.941 | 1 | 1.07173e-17 | 531 | 141.8 | 489 | 1.03 | 0.01083967 | 0.069 | 0.238115256 | 0.382 | -65.96 | 2 | Mg2+ | 24.305 | 2 | 1.96856e-17 | 1949 | 331.2 | 1837 | 0.71 | 0 | 0.072 | 0.345 | 0.428 | -102.52 | Cl- | 35.45 | 1 | 1.57485e-18 | 367 | 75.7 | 344 | 2.03 | 0.466462 | 0.18 | 0.1208171 | 0.33 | -31.68 |  | 69.22 |  | 99.38
165 | NF90 | 0.2742 | 7 | 60.12 | -24.9 | -2 | -151 | 8 | 0.02 | 0.22 | 0.62 | 0.397386399 | 0.007947728 | 0.087425008 | 293.15 | 0.96223556 | 15.39576896 | 40 | 5 | 18 | Li+ | 6.941 | 1 | 1.07173e-17 | 531 | 141.8 | 489 | 1.03 | 0.01083967 | 0.069 | 0.238115256 | 0.382 | -65.96 | 2 | Mg2+ | 24.305 | 2 | 1.96856e-17 | 1949 | 331.2 | 1837 | 0.71 | 0 | 0.072 | 0.345 | 0.428 | -102.52 | Cl- | 35.45 | 1 | 1.57485e-18 | 367 | 75.7 | 344 | 2.03 | 0.466462 | 0.18 | 0.1208171 | 0.33 | -31.68 |  | 64.32 |  | 99.12
166 | NF90 | 0.2742 | 7 | 60.12 | -24.9 | -2 | -151 | 8 | 0.02 | 0.22 | 0.62 | 0.397386399 | 0.007947728 | 0.087425008 | 293.15 | 0.96223556 | 15.39576896 | 40 | 5 | 6 | Li+ | 6.941 | 1 | 1.07173e-17 | 531 | 141.8 | 489 | 1.03 | 0.01083967 | 0.069 | 0.238115256 | 0.382 | -65.96 | 2 | Mg2+ | 24.305 | 2 | 1.96856e-17 | 1949 | 331.2 | 1837 | 0.71 | 0 | 0.072 | 0.345 | 0.428 | -102.52 | Cl- | 35.45 | 1 | 1.57485e-18 | 367 | 75.7 | 344 | 2.03 | 0.466462 | 0.18 | 0.1208171 | 0.33 | -31.68 |  | 70.02 |  | 99.22
167 | NF90 | 0.2742 | 7 | 60.12 | -24.9 | -2 | -151 | 8 | 0.02 | 0.22 | 0.62 | 0.397386399 | 0.007947728 | 0.087425008 | 293.15 | 0.96223556 | 15.39576896 | 40 | 3 | 18 | Li+ | 6.941 | 1 | 1.07173e-17 | 531 | 141.8 | 489 | 1.03 | 0.01083967 | 0.069 | 0.238115256 | 0.382 | -65.96 | 2 | Mg2+ | 24.305 | 2 | 1.96856e-17 | 1949 | 331.2 | 1837 | 0.71 | 0 | 0.072 | 0.345 | 0.428 | -102.52 | Cl- | 35.45 | 1 | 1.57485e-18 | 367 | 75.7 | 344 | 2.03 | 0.466462 | 0.18 | 0.1208171 | 0.33 | -31.68 |  | 75.33 |  | 99.27
168 | NF90 | 0.2742 | 7 | 60.12 | -24.9 | -2 | -151 | 8 | 0.02 | 0.22 | 0.62 | 0.397386399 | 0.007947728 | 0.087425008 | 293.15 | 0.96223556 | 15.39576896 | 40 | 7 | 18 | Li+ | 6.941 | 1 | 1.07173e-17 | 531 | 141.8 | 489 | 1.03 | 0.01083967 | 0.069 | 0.238115256 | 0.382 | -65.96 | 2 | Mg2+ | 24.305 | 2 | 1.96856e-17 | 1949 | 331.2 | 1837 | 0.71 | 0 | 0.072 | 0.345 | 0.428 | -102.52 | Cl- | 35.45 | 1 | 1.57485e-18 | 367 | 75.7 | 344 | 2.03 | 0.466462 | 0.18 | 0.1208171 | 0.33 | -31.68 |  | 65.04 |  | 98.93
169 | NF90 | 0.2742 | 7 | 60.12 | -24.9 | -2 | -151 | 8 | 0.02 | 0.22 | 0.62 | 0.397386399 | 0.007947728 | 0.087425008 | 293.15 | 0.96223556 | 15.39576896 | 40 | 11 | 18 | Li+ | 6.941 | 1 | 1.07173e-17 | 531 | 141.8 | 489 | 1.03 | 0.01083967 | 0.069 | 0.238115256 | 0.382 | -65.96 | 2 | Mg2+ | 24.305 | 2 | 1.96856e-17 | 1949 | 331.2 | 1837 | 0.71 | 0 | 0.072 | 0.345 | 0.428 | -102.52 | Cl- | 35.45 | 1 | 1.57485e-18 | 367 | 75.7 | 344 | 2.03 | 0.466462 | 0.18 | 0.1208171 | 0.33 | -31.68 |  | 55.07 |  | 98.38
170 | NF90 | 0.2742 | 7 | 60.12 | -24.9 | -0.632 | -47.8 | 10 | 0.02 | 0.022 | 0.026 | 0.827801514 | 0.01655603 | 0.018211633 | 293.15 | 0.96223556 | 1.106570894 | 40 | 7 | 18 | Li+ | 6.941 | 1 | 1.07173e-17 | 531 | 141.8 | 489 | 1.03 | 0.01083967 | 0.069 | 0.238115256 | 0.382 | -65.96 | 2 | Mg2+ | 24.305 | 2 | 1.96856e-17 | 1949 | 331.2 | 1837 | 0.71 | 0 | 0.072 | 0.345 | 0.428 | -102.52 | Cl- | 35.45 | 1 | 1.57485e-18 | 367 | 75.7 | 344 | 2.03 | 0.466462 | 0.18 | 0.1208171 | 0.33 | -31.68 |  | 63.99 |  | 98.58
171 | NF90 | 0.2742 | 7 | 60.12 | -24.9 | -2 | -151 | 8 | 0.02 | 0.22 | 0.62 | 0.397386399 | 0.007947728 | 0.087425008 | 293.15 | 0.96223556 | 15.39576896 | 40 | 9 | 18 | Li+ | 6.941 | 1 | 1.07173e-17 | 531 | 141.8 | 489 | 1.03 | 0.01083967 | 0.069 | 0.238115256 | 0.382 | -65.96 | 2 | Mg2+ | 24.305 | 2 | 1.96856e-17 | 1949 | 331.2 | 1837 | 0.71 | 0 | 0.072 | 0.345 | 0.428 | -102.52 | Cl- | 35.45 | 1 | 1.57485e-18 | 367 | 75.7 | 344 | 2.03 | 0.466462 | 0.18 | 0.1208171 | 0.33 | -31.68 |  | 64.76 |  | 98.38
172 | NF90 | 0.2742 | 7 | 60.12 | -24.9 | -2.41 | -182 | 8 | 0.02 | 0.32 | 0.92 | 0.324925915 | 0.006498518 | 0.103976293 | 293.15 | 0.96223556 | 22.61253566 | 40 | 7 | 18 | Li+ | 6.941 | 1 | 1.07173e-17 | 531 | 141.8 | 489 | 1.03 | 0.01083967 | 0.069 | 0.238115256 | 0.382 | -65.96 | 2 | Mg2+ | 24.305 | 2 | 1.96856e-17 | 1949 | 331.2 | 1837 | 0.71 | 0 | 0.072 | 0.345 | 0.428 | -102.52 | Cl- | 35.45 | 1 | 1.57485e-18 | 367 | 75.7 | 344 | 2.03 | 0.466462 | 0.18 | 0.1208171 | 0.33 | -31.68 |  | 78.47 |  | 98.47
173 | NF90 | 0.2742 | 7 | 60.12 | -24.9 | -0.632 | -47.8 | 8 | 0.02 | 0.022 | 0.026 | 0.827801514 | 0.01655603 | 0.018211633 | 293.15 | 0.96223556 | 1.106570894 | 40 | 5 | 2 | Li+ | 6.941 | 1 | 1.07173e-17 | 531 | 141.8 | 489 | 1.03 | 0.01083967 | 0.069 | 0.238115256 | 0.382 | -65.96 | 2 | Mg2+ | 24.305 | 2 | 1.96856e-17 | 1949 | 331.2 | 1837 | 0.71 | 0 | 0.072 | 0.345 | 0.428 | -102.52 | Cl- | 35.45 | 1 | 1.57485e-18 | 367 | 75.7 | 344 | 2.03 | 0.466462 | 0.18 | 0.1208171 | 0.33 | -31.68 |  | 65.85 |  | 97.3
174 | NF90 | 0.2742 | 7 | 60.12 | -24.9 | -0.632 | -47.8 | 4 | 0.02 | 0.022 | 0.026 | 0.827801514 | 0.01655603 | 0.018211633 | 293.15 | 0.96223556 | 1.106570894 | 40 | 7 | 18 | Li+ | 6.941 | 1 | 1.07173e-17 | 531 | 141.8 | 489 | 1.03 | 0.01083967 | 0.069 | 0.238115256 | 0.382 | -65.96 | 2 | Mg2+ | 24.305 | 2 | 1.96856e-17 | 1949 | 331.2 | 1837 | 0.71 | 0 | 0.072 | 0.345 | 0.428 | -102.52 | Cl- | 35.45 | 1 | 1.57485e-18 | 367 | 75.7 | 344 | 2.03 | 0.466462 | 0.18 | 0.1208171 | 0.33 | -31.68 |  | 78.77 |  | 97.8
175 | NF90 | 0.2742 | 7 | 60.12 | -24.9 | -2 | -151 | 6 | 0.02 | 0.22 | 0.62 | 0.397386399 | 0.007947728 | 0.087425008 | 293.15 | 0.96223556 | 15.39576896 | 40 | 7 | 18 | Li+ | 6.941 | 1 | 1.07173e-17 | 531 | 141.8 | 489 | 1.03 | 0.01083967 | 0.069 | 0.238115256 | 0.382 | -65.96 | 2 | Mg2+ | 24.305 | 2 | 1.96856e-17 | 1949 | 331.2 | 1837 | 0.71 | 0 | 0.072 | 0.345 | 0.428 | -102.52 | Cl- | 35.45 | 1 | 1.57485e-18 | 367 | 75.7 | 344 | 2.03 | 0.466462 | 0.18 | 0.1208171 | 0.33 | -31.68 |  | 77.2 |  | 96.07
176 | NF90 | 0.2742 | 7 | 60.12 | -24.9 | -2.76 | -209 | 8 | 0.02 | 0.42 | 1.22 | 0.274025592 | 0.005480512 | 0.115090749 | 293.15 | 0.96223556 | 29.82930236 | 40 | 7 | 18 | Li+ | 6.941 | 1 | 1.07173e-17 | 531 | 141.8 | 489 | 1.03 | 0.01083967 | 0.069 | 0.238115256 | 0.382 | -65.96 | 2 | Mg2+ | 24.305 | 2 | 1.96856e-17 | 1949 | 331.2 | 1837 | 0.71 | 0 | 0.072 | 0.345 | 0.428 | -102.52 | Cl- | 35.45 | 1 | 1.57485e-18 | 367 | 75.7 | 344 | 2.03 | 0.466462 | 0.18 | 0.1208171 | 0.33 | -31.68 |  | 86.87 |  | 93.59
177 | NF90 | 0.34 | 3.6 | 60.12 | -24.9 | -0.259 | -15.8 | 10 | 0.001323529 | 0.001464335 | 0.011010652 | 0.884279973 | 0.001170371 | 0.001294882 | 298.15 | 0.129526883 | 0.139861798 | 44 | 7 |  | Ca2+ | 40.078 | 2 | 1.0205e-17 | 1602 | 252.4 | 1527 | 0.79 | 0.006218175 | 0.1 | 0.31 | 0.41 | -18.74 | 2 | Na+ | 22.9898 | 1 | 4.90438e-18 | 416 | 111.2 | 383 | 1.33 | 0.1712659 | 0.102 | 0.184 | 0.358 | -56.23 | SO42- | 96.06 | 2 | 1.21344e-18 | 1035 | 200.4 | 975 | 1.07 | 0.04552839 | 0.29 | 0.229213751 | 0.38 | -51.17 | 65.58 |  | 89.77
178 | NF90 | 0.34 | 3.6 | 60.12 | -24.9 | -0.244 | -14.9 | 10 | 0.001029412 | 0.001451828 | 0.009502543 | 0.892035581 | 0.000918272 | 0.001295082 | 298.15 | 0.100743131 | 0.131747876 | 44 | 7 |  | Ca2+ | 40.078 | 2 | 1.0205e-17 | 1602 | 252.4 | 1527 | 0.79 | 0.006218175 | 0.1 | 0.31 | 0.41 | -18.74 | 2 | Na+ | 22.9898 | 1 | 4.90438e-18 | 416 | 111.2 | 383 | 1.33 | 0.1712659 | 0.102 | 0.184 | 0.358 | -56.23 | SO42- | 96.06 | 2 | 1.21344e-18 | 1035 | 200.4 | 975 | 1.07 | 0.04552839 | 0.29 | 0.229213751 | 0.38 | -51.17 | 81.28 |  | 93.84
179 | NF90 | 0.34 | 3.6 | 60.12 | -24.9 | -0.228 | -13.9 | 10 | 0.000735294 | 0.001439321 | 0.007994434 | 0.900511983 | 0.000662141 | 0.001296126 | 298.15 | 0.071959379 | 0.123633955 | 44 | 7 |  | Ca2+ | 40.078 | 2 | 1.0205e-17 | 1602 | 252.4 | 1527 | 0.79 | 0.006218175 | 0.1 | 0.31 | 0.41 | -18.74 | 2 | Na+ | 22.9898 | 1 | 4.90438e-18 | 416 | 111.2 | 383 | 1.33 | 0.1712659 | 0.102 | 0.184 | 0.358 | -56.23 | SO42- | 96.06 | 2 | 1.21344e-18 | 1035 | 200.4 | 975 | 1.07 | 0.04552839 | 0.29 | 0.229213751 | 0.38 | -51.17 | 80.23 |  | 92.32
180 | NF90 | 0.34 | 3.6 | 60.12 | -24.9 | -0.212 | -12.9 | 10 | 0.000441176 | 0.001426814 | 0.006486325 | 0.909926467 | 0.000401438 | 0.001298296 | 298.15 | 0.043175628 | 0.115520033 | 44 | 7 |  | Ca2+ | 40.078 | 2 | 1.0205e-17 | 1602 | 252.4 | 1527 | 0.79 | 0.006218175 | 0.1 | 0.31 | 0.41 | -18.74 | 2 | Na+ | 22.9898 | 1 | 4.90438e-18 | 416 | 111.2 | 383 | 1.33 | 0.1712659 | 0.102 | 0.184 | 0.358 | -56.23 | SO42- | 96.06 | 2 | 1.21344e-18 | 1035 | 200.4 | 975 | 1.07 | 0.04552839 | 0.29 | 0.229213751 | 0.38 | -51.17 | 87.56 |  | 95
181 | NF90 | 0.34 | 3.6 | 60.12 | -24.9 | -0.193 | -11.8 | 10 | 0.000147059 | 0.001414307 | 0.004978217 | 0.920633455 | 0.000135387 | 0.001302059 | 298.15 | 0.014391876 | 0.107406112 | 44 | 7 |  | Ca2+ | 40.078 | 2 | 1.0205e-17 | 1602 | 252.4 | 1527 | 0.79 | 0.006218175 | 0.1 | 0.31 | 0.41 | -18.74 | 2 | Na+ | 22.9898 | 1 | 4.90438e-18 | 416 | 111.2 | 383 | 1.33 | 0.1712659 | 0.102 | 0.184 | 0.358 | -56.23 | SO42- | 96.06 | 2 | 1.21344e-18 | 1035 | 200.4 | 975 | 1.07 | 0.04552839 | 0.29 | 0.229213751 | 0.38 | -51.17 | 91.63 |  | 94.88
182 | NF90 | 0.34 | 3.6 | 60.12 | -24.9 | -0.194 | -11.8 | 10 | 0.000140805 | 0.001464335 | 0.011010652 | 0.884279973 | 0.000124511 | 0.001294882 | 298.15 | 0.010334915 | 0.139861798 | 44 | 7 |  | Na+ | 22.9898 | 1 | 4.90438e-18 | 416 | 111.2 | 383 | 1.33 | 0.1712659 | 0.102 | 0.184 | 0.358 | -56.23 | 2 | Ca2+ | 40.078 | 2 | 1.0205e-17 | 1602 | 252.4 | 1527 | 0.79 | 0.006218175 | 0.1 | 0.31 | 0.41 | -18.74 | SO42- | 96.06 | 2 | 1.21344e-18 | 1035 | 200.4 | 975 | 1.07 | 0.04552839 | 0.29 | 0.229213751 | 0.38 | -51.17 | 65.58 |  | 89.77
183 | NF90 | 0.34 | 3.6 | 60.12 | -24.9 | -0.206 | -12.6 | 10 | 0.000422416 | 0.001451828 | 0.009502543 | 0.892035581 | 0.00037681 | 0.001295082 | 298.15 | 0.031004745 | 0.131747876 | 44 | 7 |  | Na+ | 22.9898 | 1 | 4.90438e-18 | 416 | 111.2 | 383 | 1.33 | 0.1712659 | 0.102 | 0.184 | 0.358 | -56.23 | 2 | Ca2+ | 40.078 | 2 | 1.0205e-17 | 1602 | 252.4 | 1527 | 0.79 | 0.006218175 | 0.1 | 0.31 | 0.41 | -18.74 | SO42- | 96.06 | 2 | 1.21344e-18 | 1035 | 200.4 | 975 | 1.07 | 0.04552839 | 0.29 | 0.229213751 | 0.38 | -51.17 | 81.28 |  | 93.84
184 | NF90 | 0.34 | 3.6 | 60.12 | -24.9 | -0.217 | -13.3 | 10 | 0.000704027 | 0.001439321 | 0.007994434 | 0.900511983 | 0.000633985 | 0.001296126 | 298.15 | 0.051674575 | 0.123633955 | 44 | 7 |  | Na+ | 22.9898 | 1 | 4.90438e-18 | 416 | 111.2 | 383 | 1.33 | 0.1712659 | 0.102 | 0.184 | 0.358 | -56.23 | 2 | Ca2+ | 40.078 | 2 | 1.0205e-17 | 1602 | 252.4 | 1527 | 0.79 | 0.006218175 | 0.1 | 0.31 | 0.41 | -18.74 | SO42- | 96.06 | 2 | 1.21344e-18 | 1035 | 200.4 | 975 | 1.07 | 0.04552839 | 0.29 | 0.229213751 | 0.38 | -51.17 | 80.23 |  | 92.32
185 | NF90 | 0.34 | 3.6 | 60.12 | -24.9 | -0.228 | -13.9 | 10 | 0.000985638 | 0.001426814 | 0.006486325 | 0.909926467 | 0.000896858 | 0.001298296 | 298.15 | 0.072344406 | 0.115520033 | 44 | 7 |  | Na+ | 22.9898 | 1 | 4.90438e-18 | 416 | 111.2 | 383 | 1.33 | 0.1712659 | 0.102 | 0.184 | 0.358 | -56.23 | 2 | Ca2+ | 40.078 | 2 | 1.0205e-17 | 1602 | 252.4 | 1527 | 0.79 | 0.006218175 | 0.1 | 0.31 | 0.41 | -18.74 | SO42- | 96.06 | 2 | 1.21344e-18 | 1035 | 200.4 | 975 | 1.07 | 0.04552839 | 0.29 | 0.229213751 | 0.38 | -51.17 | 87.56 |  | 95
186 | NF90 | 0.34 | 3.6 | 60.12 | -24.9 | -0.239 | -14.5 | 10 | 0.001267249 | 0.001414307 | 0.004978217 | 0.920633455 | 0.001166672 | 0.001302059 | 298.15 | 0.093014236 | 0.107406112 | 44 | 7 |  | Na+ | 22.9898 | 1 | 4.90438e-18 | 416 | 111.2 | 383 | 1.33 | 0.1712659 | 0.102 | 0.184 | 0.358 | -56.23 | 2 | Ca2+ | 40.078 | 2 | 1.0205e-17 | 1602 | 252.4 | 1527 | 0.79 | 0.006218175 | 0.1 | 0.31 | 0.41 | -18.74 | SO42- | 96.06 | 2 | 1.21344e-18 | 1035 | 200.4 | 975 | 1.07 | 0.04552839 | 0.29 | 0.229213751 | 0.38 | -51.17 | 91.63 |  | 94.88
187 | NF90 | 0.34 | 3.6 | 60.12 | -24.9 | -0.267 | -16.3 | 10 | 0.001621855 | 0.001963736 | 0.005207447 | 0.918902042 | 0.001490326 | 0.001804481 | 298.15 | 0.119041862 | 0.135770881 | 44 | 7 |  | Ca2+ | 40.078 | 2 | 1.0205e-17 | 1602 | 252.4 | 1527 | 0.79 | 0.006218175 | 0.1 | 0.31 | 0.41 | -18.74 | 2 | Na+ | 22.9898 | 1 | 4.90438e-18 | 416 | 111.2 | 383 | 1.33 | 0.1712659 | 0.102 | 0.184 | 0.358 | -56.23 | Cl- | 35.45 | 1 | 1.57485e-18 | 367 | 75.7 | 344 | 2.03 | 0.6871017 | 0.18 | 0.1208171 | 0.33 | -31.68 | 0.19 |  | 99.99
188 | NF90 | 0.34 | 3.6 | 60.12 | -24.9 | -0.25 | -15.2 | 10 | 0.001261443 | 0.002287084 | 0.00480997 | 0.921931894 | 0.001162965 | 0.002108536 | 298.15 | 0.092588115 | 0.14277517 | 44 | 7 |  | Ca2+ | 40.078 | 2 | 1.0205e-17 | 1602 | 252.4 | 1527 | 0.79 | 0.006218175 | 0.1 | 0.31 | 0.41 | -18.74 | 2 | Na+ | 22.9898 | 1 | 4.90438e-18 | 416 | 111.2 | 383 | 1.33 | 0.1712659 | 0.102 | 0.184 | 0.358 | -56.23 | Cl- | 35.45 | 1 | 1.57485e-18 | 367 | 75.7 | 344 | 2.03 | 0.6871017 | 0.18 | 0.1208171 | 0.33 | -31.68 | 79.08 |  | 99.99
189 | NF90 | 0.34 | 3.6 | 60.12 | -24.9 | -0.231 | -14.1 | 10 | 0.000901031 | 0.002610432 | 0.004412494 | 0.925100376 | 0.000833544 | 0.002414912 | 298.15 | 0.066134368 | 0.149779459 | 44 | 7 |  | Ca2+ | 40.078 | 2 | 1.0205e-17 | 1602 | 252.4 | 1527 | 0.79 | 0.006218175 | 0.1 | 0.31 | 0.41 | -18.74 | 2 | Na+ | 22.9898 | 1 | 4.90438e-18 | 416 | 111.2 | 383 | 1.33 | 0.1712659 | 0.102 | 0.184 | 0.358 | -56.23 | Cl- | 35.45 | 1 | 1.57485e-18 | 367 | 75.7 | 344 | 2.03 | 0.6871017 | 0.18 | 0.1208171 | 0.33 | -31.68 | 87.52 |  | 99.27
190 | NF90 | 0.34 | 3.6 | 60.12 | -24.9 | -0.211 | -12.9 | 10 | 0.000540618 | 0.002933781 | 0.004015018 | 0.928426736 | 0.000501925 | 0.002723801 | 298.15 | 0.039680621 | 0.156783748 | 44 | 7 |  | Ca2+ | 40.078 | 2 | 1.0205e-17 | 1602 | 252.4 | 1527 | 0.79 | 0.006218175 | 0.1 | 0.31 | 0.41 | -18.74 | 2 | Na+ | 22.9898 | 1 | 4.90438e-18 | 416 | 111.2 | 383 | 1.33 | 0.1712659 | 0.102 | 0.184 | 0.358 | -56.23 | Cl- | 35.45 | 1 | 1.57485e-18 | 367 | 75.7 | 344 | 2.03 | 0.6871017 | 0.18 | 0.1208171 | 0.33 | -31.68 | 90.09 |  | 98.9
191 | NF90 | 0.34 | 3.6 | 60.12 | -24.9 | -0.189 | -11.5 | 10 | 0.000180206 | 0.003257129 | 0.003617542 | 0.931935134 | 0.00016794 | 0.003035433 | 298.15 | 0.013226874 | 0.163788037 | 44 | 7 |  | Ca2+ | 40.078 | 2 | 1.0205e-17 | 1602 | 252.4 | 1527 | 0.79 | 0.006218175 | 0.1 | 0.31 | 0.41 | -18.74 | 2 | Na+ | 22.9898 | 1 | 4.90438e-18 | 416 | 111.2 | 383 | 1.33 | 0.1712659 | 0.102 | 0.184 | 0.358 | -56.23 | Cl- | 35.45 | 1 | 1.57485e-18 | 367 | 75.7 | 344 | 2.03 | 0.6871017 | 0.18 | 0.1208171 | 0.33 | -31.68 | 93.39 |  | 99.99
192 | NF90 | 0.34 | 3.6 | 60.12 | -24.9 | -0.189 | -11.5 | 10 | 0.00034188 | 0.001963736 | 0.005207447 | 0.918902042 | 0.000314155 | 0.001804481 | 298.15 | 0.016729018 | 0.135770881 | 44 | 7 |  | Na+ | 22.9898 | 1 | 4.90438e-18 | 416 | 111.2 | 383 | 1.33 | 0.1712659 | 0.102 | 0.184 | 0.358 | -56.23 | 2 | Ca2+ | 40.078 | 2 | 1.0205e-17 | 1602 | 252.4 | 1527 | 0.79 | 0.006218175 | 0.1 | 0.31 | 0.41 | -18.74 | Cl- | 35.45 | 1 | 1.57485e-18 | 367 | 75.7 | 344 | 2.03 | 0.6871017 | 0.18 | 0.1208171 | 0.33 | -31.68 | 0.19 |  | 99.99
193 | NF90 | 0.34 | 3.6 | 60.12 | -24.9 | -0.204 | -12.4 | 10 | 0.001025641 | 0.002287084 | 0.00480997 | 0.921931894 | 0.000945571 | 0.002108536 | 298.15 | 0.050187054 | 0.14277517 | 44 | 7 |  | Na+ | 22.9898 | 1 | 4.90438e-18 | 416 | 111.2 | 383 | 1.33 | 0.1712659 | 0.102 | 0.184 | 0.358 | -56.23 | 2 | Ca2+ | 40.078 | 2 | 1.0205e-17 | 1602 | 252.4 | 1527 | 0.79 | 0.006218175 | 0.1 | 0.31 | 0.41 | -18.74 | Cl- | 35.45 | 1 | 1.57485e-18 | 367 | 75.7 | 344 | 2.03 | 0.6871017 | 0.18 | 0.1208171 | 0.33 | -31.68 | 79.08 |  | 99.99
194 | NF90 | 0.34 | 3.6 | 60.12 | -24.9 | -0.218 | -13.3 | 10 | 0.001709402 | 0.002610432 | 0.004412494 | 0.925100376 | 0.001581368 | 0.002414912 | 298.15 | 0.083645091 | 0.149779459 | 44 | 7 |  | Na+ | 22.9898 | 1 | 4.90438e-18 | 416 | 111.2 | 383 | 1.33 | 0.1712659 | 0.102 | 0.184 | 0.358 | -56.23 | 2 | Ca2+ | 40.078 | 2 | 1.0205e-17 | 1602 | 252.4 | 1527 | 0.79 | 0.006218175 | 0.1 | 0.31 | 0.41 | -18.74 | Cl- | 35.45 | 1 | 1.57485e-18 | 367 | 75.7 | 344 | 2.03 | 0.6871017 | 0.18 | 0.1208171 | 0.33 | -31.68 | 87.52 |  | 99.27
195 | NF90 | 0.34 | 3.6 | 60.12 | -24.9 | -0.231 | -14.1 | 10 | 0.002393162 | 0.002933781 | 0.004015018 | 0.928426736 | 0.002221876 | 0.002723801 | 298.15 | 0.117103127 | 0.156783748 | 44 | 7 |  | Na+ | 22.9898 | 1 | 4.90438e-18 | 416 | 111.2 | 383 | 1.33 | 0.1712659 | 0.102 | 0.184 | 0.358 | -56.23 | 2 | Ca2+ | 40.078 | 2 | 1.0205e-17 | 1602 | 252.4 | 1527 | 0.79 | 0.006218175 | 0.1 | 0.31 | 0.41 | -18.74 | Cl- | 35.45 | 1 | 1.57485e-18 | 367 | 75.7 | 344 | 2.03 | 0.6871017 | 0.18 | 0.1208171 | 0.33 | -31.68 | 90.09 |  | 98.9
196 | NF90 | 0.34 | 3.6 | 60.12 | -24.9 | -0.243 | -14.8 | 10 | 0.003076923 | 0.003257129 | 0.003617542 | 0.931935134 | 0.002867493 | 0.003035433 | 298.15 | 0.150561163 | 0.163788037 | 44 | 7 |  | Na+ | 22.9898 | 1 | 4.90438e-18 | 416 | 111.2 | 383 | 1.33 | 0.1712659 | 0.102 | 0.184 | 0.358 | -56.23 | 2 | Ca2+ | 40.078 | 2 | 1.0205e-17 | 1602 | 252.4 | 1527 | 0.79 | 0.006218175 | 0.1 | 0.31 | 0.41 | -18.74 | Cl- | 35.45 | 1 | 1.57485e-18 | 367 | 75.7 | 344 | 2.03 | 0.6871017 | 0.18 | 0.1208171 | 0.33 | -31.68 | 93.39 |  | 99.99

## Sheet4_deal1
Number | Membrane | Pore radius (nm) | Water permeability (L/m2*h*bar) | Water contact angle (°) | zeta potential (mV) | Charge density (C/m2) | Volumetric charge density (mol/m3) | Hydraulic pressure (bar) | Single salt concentration (M) | Total concentration (M) | Ionic strength (I, M) | Targeted ion/cation activity coefficient (γ±) | Targeted ion/cation activity difference (a) | Overall ion/cation activity difference (a) | Absolute temperature (K) | Specific ion osmotic pressure (atm) | Overall osmotic pressure (atm) | Active area (cm2) | pH | Measurement time (h) | Single salt (1)/Mixed salts (2) | Co-anion/anion | Mw (g/mol).2 | Valence.2 | Ion charge density (C/nm).2 | Hydration enthalpy -ΔH (kJ/mol).2 | Hydration entropy -ΔS (J/(K*mol)).2 | Hydration Energy -ΔG (kJ/mol).2 | Diffusion coefficient D (10-9m2/s).2 | Pore_diffusion coefficient D (10-9m2/s).2 | Ionic radius (nm).2 | Stokes radius (nm).2 | Hydrated radius (nm).2 | Adsorption energy.2 | Cation Type | Mw (g/mol) | Valence | Ion charge density (C/nm2) | Hydration enthalpy -ΔH (kJ/mol) | Hydration entropy -ΔS (J/(K*mol)) | Hydration Energy -ΔG (kJ/mol) | Diffusion coefficient D (10-9m2/s) | Pore_diffusion coefficient D (10-9m2/s) | Ionic radius (nm) | Stokes radius (nm) | Hydrated radius (nm) | Adsorption energy | Ion Source | Rejection
1 | DK | 0.2295 | 6.637 | 55.51 | -14.78 | -0.648 | -58.5 | 5 | 0.034221495 | 0.034221495 | 0.034221495 | 0.805081453 | 0.027551091 | 0.027551091 | 298.15 | 1.674539139 | 1.674539139 | 28.26 | 7 |  | 1 | Cl- | 35.45 | 1 | 1.57485e-18 | 367 | 75.7 | 344 | 2.03 | 0.2876325 | 0.18 | 0.1208171 | 0.33 | -31.68 | Na+ | 22.9898 | 1 | 4.90438e-18 | 416 | 111.2 | 383 | 1.33 | 0.01734269 | 0.102 | 0.184 | 0.358 | -56.23 | Targeted | 53.31
1 | DK | 0.2295 | 6.637 | 55.51 | -14.78 | -0.648 | -58.5 | 5 | 0.034221495 | 0.034221495 | 0.034221495 | 0.805081453 | 0.027551091 | 0.027551091 | 298.15 | 1.674539139 | 1.674539139 | 28.26 | 7 |  | 1 | Cl- | 35.45 | 1 | 1.57485e-18 | 367 | 75.7 | 344 | 2.03 | 0.2876325 | 0.18 | 0.1208171 | 0.33 | -31.68 | Mg2+ | 24.305 | 2 | 1.96856e-17 | 1949 | 331.2 | 1837 | 0.71 | 0 | 0.072 | 0.345 | 0.428 | -102.52 | Competing | 98.65
2 | DK | 0.2295 | 6.637 | 55.51 | -14.78 | -0.602 | -54.3 | 5 | 0.016615767 | 0.016615767 | 0.132926136 | 0.65226414 | 0.010837869 | 0.010837869 | 298.15 | 1.626097987 | 1.626097987 | 28.26 | 7 |  | 1 | SO42- | 96.06 | 2 | 1.21344e-18 | 1035 | 200.4 | 975 | 1.07 | 0.0001437802 | 0.29 | 0.229213751 | 0.38 | -51.17 | Mg2+ | 24.305 | 2 | 1.96856e-17 | 1949 | 331.2 | 1837 | 0.71 | 0 | 0.072 | 0.345 | 0.428 | -102.52 | Targeted | 99.25
2 | DK | 0.2295 | 6.637 | 55.51 | -14.78 | -0.602 | -54.3 | 5 | 0.016615767 | 0.016615767 | 0.132926136 | 0.65226414 | 0.010837869 | 0.010837869 | 298.15 | 1.626097987 | 1.626097987 | 28.26 | 7 |  | 1 | SO42- | 96.06 | 2 | 1.21344e-18 | 1035 | 200.4 | 975 | 1.07 | 0.0001437802 | 0.29 | 0.229213751 | 0.38 | -51.17 | Na+ | 22.9898 | 1 | 4.90438e-18 | 416 | 111.2 | 383 | 1.33 | 0.01734269 | 0.102 | 0.184 | 0.358 | -56.23 | Competing | 99.55
3 | NF270 | 0.41 | 15.34 | 32 | -43 | -0.26 | -13.1 | 2 | 0.0005 | 0.0005 | 0.0015 | 0.955622826 | 0.000477811 | 0.000477811 | 293.15 | 0.036083834 | 0.036083834 | 20.6 |  | 0.5 | 1 | Cl- | 35.45 | 1 | 1.57485e-18 | 367 | 75.7 | 344 | 2.03 | 0.8692125 | 0.18 | 0.1208171 | 0.33 | -31.68 | Ca2+ | 40.078 | 2 | 1.0205e-17 | 1602 | 252.4 | 1527 | 0.79 | 0.01369464 | 0.1 | 0.310454067 | 0.412 | -18.74 | Targeted | 34.1
3 | NF270 | 0.41 | 15.34 | 32 | -43 | -0.26 | -13.1 | 2 | 0.0005 | 0.0005 | 0.0015 | 0.955622826 | 0.000477811 | 0.000477811 | 293.15 | 0.036083834 | 0.036083834 | 20.6 |  | 0.5 | 1 | Cl- | 35.45 | 1 | 1.57485e-18 | 367 | 75.7 | 344 | 2.03 | 0.8692125 | 0.18 | 0.1208171 | 0.33 | -31.68 | Mg2+ | 24.305 | 2 | 1.96856e-17 | 1949 | 331.2 | 1837 | 0.71 | 0.008355593 | 0.072 | 0.345 | 0.428 | -102.52 | Competing | 39.3
4 | NF270 | 0.41 | 15.34 | 32 | -37.3 | -0.304 | -15.4 | 2 | 0.001 | 0.001 | 0.003 | 0.937823091 | 0.000937823 | 0.000937823 | 293.15 | 0.072167667 | 0.072167667 | 20.6 |  | 0.5 | 1 | Cl- | 35.45 | 1 | 1.57485e-18 | 367 | 75.7 | 344 | 2.03 | 0.8692125 | 0.18 | 0.1208171 | 0.33 | -31.68 | Ca2+ | 40.078 | 2 | 1.0205e-17 | 1602 | 252.4 | 1527 | 0.79 | 0.01369464 | 0.1 | 0.310454067 | 0.412 | -18.74 | Targeted | 29.8
4 | NF270 | 0.41 | 15.34 | 32 | -37.3 | -0.304 | -15.4 | 2 | 0.001 | 0.001 | 0.003 | 0.937823091 | 0.000937823 | 0.000937823 | 293.15 | 0.072167667 | 0.072167667 | 20.6 |  | 0.5 | 1 | Cl- | 35.45 | 1 | 1.57485e-18 | 367 | 75.7 | 344 | 2.03 | 0.8692125 | 0.18 | 0.1208171 | 0.33 | -31.68 | Mg2+ | 24.305 | 2 | 1.96856e-17 | 1949 | 331.2 | 1837 | 0.71 | 0.008355593 | 0.072 | 0.345 | 0.428 | -102.52 | Competing | 36.3
5 | NF270 | 0.41 | 15.34 | 32 | -17.3 | -0.463 | -23.4 | 2 | 0.008 | 0.008 | 0.024 | 0.83396161 | 0.006671693 | 0.006671693 | 293.15 | 0.577341336 | 0.577341336 | 20.6 |  | 0.5 | 1 | Cl- | 35.45 | 1 | 1.57485e-18 | 367 | 75.7 | 344 | 2.03 | 0.8692125 | 0.18 | 0.1208171 | 0.33 | -31.68 | Ca2+ | 40.078 | 2 | 1.0205e-17 | 1602 | 252.4 | 1527 | 0.79 | 0.01369464 | 0.1 | 0.310454067 | 0.412 | -18.74 | Targeted | 32.4
5 | NF270 | 0.41 | 15.34 | 32 | -17.3 | -0.463 | -23.4 | 2 | 0.008 | 0.008 | 0.024 | 0.83396161 | 0.006671693 | 0.006671693 | 293.15 | 0.577341336 | 0.577341336 | 20.6 |  | 0.5 | 1 | Cl- | 35.45 | 1 | 1.57485e-18 | 367 | 75.7 | 344 | 2.03 | 0.8692125 | 0.18 | 0.1208171 | 0.33 | -31.68 | Mg2+ | 24.305 | 2 | 1.96856e-17 | 1949 | 331.2 | 1837 | 0.71 | 0.008355593 | 0.072 | 0.345 | 0.428 | -102.52 | Competing | 40
6 | NF270 | 0.41 | 15.34 | 32 | -27.1 | -0.439 | -22.2 | 2 | 0.004 | 0.004 | 0.012 | 0.879512151 | 0.003518049 | 0.003518049 | 293.15 | 0.288670668 | 0.288670668 | 20.6 |  | 0.5 | 1 | Cl- | 35.45 | 1 | 1.57485e-18 | 367 | 75.7 | 344 | 2.03 | 0.8692125 | 0.18 | 0.1208171 | 0.33 | -31.68 | Ca2+ | 40.078 | 2 | 1.0205e-17 | 1602 | 252.4 | 1527 | 0.79 | 0.01369464 | 0.1 | 0.310454067 | 0.412 | -18.74 | Targeted | 27.1
6 | NF270 | 0.41 | 15.34 | 32 | -27.1 | -0.439 | -22.2 | 2 | 0.004 | 0.004 | 0.012 | 0.879512151 | 0.003518049 | 0.003518049 | 293.15 | 0.288670668 | 0.288670668 | 20.6 |  | 0.5 | 1 | Cl- | 35.45 | 1 | 1.57485e-18 | 367 | 75.7 | 344 | 2.03 | 0.8692125 | 0.18 | 0.1208171 | 0.33 | -31.68 | Mg2+ | 24.305 | 2 | 1.96856e-17 | 1949 | 331.2 | 1837 | 0.71 | 0.008355593 | 0.072 | 0.345 | 0.428 | -102.52 | Competing | 36.7
7 | NF270 | 0.301 | 9.798333333 | 37.13 | -30.8 | -0.668 | -46 | 6 | 0.007345326 | 0.007345326 | 0.022035977 | 0.840313602 | 0.006172377 | 0.006172377 | 298.15 | 0.539136388 | 0.539136388 | 12.56 | 7 |  | 1 | Cl- | 35.45 | 1 | 1.57485e-18 | 367 | 75.7 | 344 | 2.03 | 0.5627563 | 0.18 | 0.1208171 | 0.33 | -31.68 | Ca2+ | 40.078 | 2 | 1.0205e-17 | 1602 | 252.4 | 1527 | 0.79 | 0 | 0.1 | 0.310454067 | 0.412 | -18.74 | Targeted | 47.292
7 | NF270 | 0.301 | 9.798333333 | 37.13 | -30.8 | -0.668 | -46 | 6 | 0.007345326 | 0.007345326 | 0.022035977 | 0.840313602 | 0.006172377 | 0.006172377 | 298.15 | 0.539136388 | 0.539136388 | 12.56 | 7 |  | 1 | Cl- | 35.45 | 1 | 1.57485e-18 | 367 | 75.7 | 344 | 2.03 | 0.5627563 | 0.18 | 0.1208171 | 0.33 | -31.68 | Mg2+ | 24.305 | 2 | 1.96856e-17 | 1949 | 331.2 | 1837 | 0.71 | 0 | 0.072 | 0.345 | 0.428 | -102.52 | Competing | 58.845
8 | NF270 | 0.42 | 9.1 | 37.13 | -38.59 | -1.35 | -66.5 | 27.6 | 0.018020616 | 0.018020616 | 0.054061847 | 0.761467503 | 0.013722113 | 0.013722113 | 294.15 | 1.3049421 | 1.3049421 | 3.8 | 7 |  | 1 | Cl- | 35.45 | 1 | 1.57485e-18 | 367 | 75.7 | 344 | 2.03 | 0.8915879 | 0.18 | 0.1208171 | 0.33 | -31.68 | Ca2+ | 40.078 | 2 | 1.0205e-17 | 1602 | 252.4 | 1527 | 0.79 | 0.01669539 | 0.1 | 0.31 | 0.41 | -18.74 | Targeted | 42
8 | NF270 | 0.42 | 9.1 | 37.13 | -38.59 | -1.35 | -66.5 | 27.6 | 0.018020616 | 0.018020616 | 0.054061847 | 0.761467503 | 0.013722113 | 0.013722113 | 294.15 | 1.3049421 | 1.3049421 | 3.8 | 7 |  | 1 | Cl- | 35.45 | 1 | 1.57485e-18 | 367 | 75.7 | 344 | 2.03 | 0.8915879 | 0.18 | 0.1208171 | 0.33 | -31.68 | Mg2+ | 24.305 | 2 | 1.96856e-17 | 1949 | 331.2 | 1837 | 0.71 | 0.008870472 | 0.072 | 0.345 | 0.428 | -102.52 | Competing | 56
9 | NF270 | 0.42 | 9.1 | 37.13 | -38.59 | -1.45 | -71.8 | 27.6 | 0.021006197 | 0.021006197 | 0.06301859 | 0.745114758 | 0.015652027 | 0.015652027 | 294.15 | 1.521139523 | 1.521139523 | 3.8 | 7 |  | 1 | Cl- | 35.45 | 1 | 1.57485e-18 | 367 | 75.7 | 344 | 2.03 | 0.8915879 | 0.18 | 0.1208171 | 0.33 | -31.68 | Mg2+ | 24.305 | 2 | 1.96856e-17 | 1949 | 331.2 | 1837 | 0.71 | 0.008870472 | 0.072 | 0.345 | 0.428 | -102.52 | Targeted | 56
9 | NF270 | 0.42 | 9.1 | 37.13 | -38.59 | -1.45 | -71.8 | 27.6 | 0.021006197 | 0.021006197 | 0.06301859 | 0.745114758 | 0.015652027 | 0.015652027 | 294.15 | 1.521139523 | 1.521139523 | 3.8 | 7 |  | 1 | Cl- | 35.45 | 1 | 1.57485e-18 | 367 | 75.7 | 344 | 2.03 | 0.8915879 | 0.18 | 0.1208171 | 0.33 | -31.68 | Ca2+ | 40.078 | 2 | 1.0205e-17 | 1602 | 252.4 | 1527 | 0.79 | 0.01669539 | 0.1 | 0.31 | 0.41 | -18.74 | Competing | 42
10 | NF270 | 0.39581 | 11.3 | 37.13 | -38.7 | -0.863 | -45.2 | 10 | 0.007345326 | 0.007345326 | 0.022035977 | 0.840313602 | 0.006172377 | 0.006172377 | 298.15 | 0.539136388 | 0.539136388 | 14.5 |  |  | 1 | Cl- | 35.45 | 1 | 1.57485e-18 | 367 | 75.7 | 344 | 2.03 | 0.8360314 | 0.18 | 0.1208171 | 0.33 | -31.68 | Ca2+ | 40.078 | 2 | 1.0205e-17 | 1602 | 252.4 | 1527 | 0.79 | 0.01108326 | 0.1 | 0.310454067 | 0.412 | -18.74 | Targeted | 65.5
10 | NF270 | 0.39581 | 11.3 | 37.13 | -38.7 | -0.863 | -45.2 | 10 | 0.007345326 | 0.007345326 | 0.022035977 | 0.840313602 | 0.006172377 | 0.006172377 | 298.15 | 0.539136388 | 0.539136388 | 14.5 |  |  | 1 | Cl- | 35.45 | 1 | 1.57485e-18 | 367 | 75.7 | 344 | 2.03 | 0.8360314 | 0.18 | 0.1208171 | 0.33 | -31.68 | Mg2+ | 24.305 | 2 | 1.96856e-17 | 1949 | 331.2 | 1837 | 0.71 | 0.007351302 | 0.072 | 0.345 | 0.428 | -102.52 | Competing | 75.3
11 | NF270 | 0.458 | 11.72 | 37.13 | -19.65 | -0.712 | -32.2 | 5 | 0.034221495 | 0.034221495 | 0.034221495 | 0.805081453 | 0.027551091 | 0.027551091 | 298.15 | 1.674539139 | 1.674539139 | 28.26 | 7 |  | 1 | Cl- | 35.45 | 1 | 1.57485e-18 | 367 | 75.7 | 344 | 2.03 | 0.9697135 | 0.18 | 0.1208171 | 0.33 | -31.68 | Na+ | 22.9898 | 1 | 4.90438e-18 | 416 | 111.2 | 383 | 1.33 | 0.3680951 | 0.102 | 0.184 | 0.358 | -56.23 | Targeted | 35.39
11 | NF270 | 0.458 | 11.72 | 37.13 | -19.65 | -0.712 | -32.2 | 5 | 0.034221495 | 0.034221495 | 0.034221495 | 0.805081453 | 0.027551091 | 0.027551091 | 298.15 | 1.674539139 | 1.674539139 | 28.26 | 7 |  | 1 | Cl- | 35.45 | 1 | 1.57485e-18 | 367 | 75.7 | 344 | 2.03 | 0.9697135 | 0.18 | 0.1208171 | 0.33 | -31.68 | Mg2+ | 24.305 | 2 | 1.96856e-17 | 1949 | 331.2 | 1837 | 0.71 | 0.01279224 | 0.072 | 0.345 | 0.428 | -102.52 | Competing | 89.46
12 | NF270 | 0.42 | 11.72 | 37.13 | -38.59 | -3.4 | -168 | 2 | 0.083078835 | 0.083078835 | 0.664630681 | 0.384625733 | 0.031954258 | 0.031954258 | 298.15 | 8.130489933 | 8.130489933 | 12.6 | 7 |  | 1 | SO42- | 96.06 | 2 | 1.21344e-18 | 1035 | 200.4 | 975 | 1.07 | 0.133642 | 0.29 | 0.229213751 | 0.38 | -51.17 | Mg2+ | 24.305 | 2 | 1.96856e-17 | 1949 | 331.2 | 1837 | 0.71 | 0.008870472 | 0.072 | 0.345 | 0.428 | -102.52 | Targeted | 82.74
12 | NF270 | 0.42 | 11.72 | 37.13 | -38.59 | -3.4 | -168 | 2 | 0.083078835 | 0.083078835 | 0.664630681 | 0.384625733 | 0.031954258 | 0.031954258 | 298.15 | 8.130489933 | 8.130489933 | 12.6 | 7 |  | 1 | SO42- | 96.06 | 2 | 1.21344e-18 | 1035 | 200.4 | 975 | 1.07 | 0.133642 | 0.29 | 0.229213751 | 0.38 | -51.17 | Na+ | 22.9898 | 1 | 4.90438e-18 | 416 | 111.2 | 383 | 1.33 | 0.3094906 | 0.102 | 0.184 | 0.358 | -56.23 | Competing | 27.27
13 | NF270 | 0.42 | 11.72 | 37.13 | -38.59 | -2.66 | -131 | 2 | 0.070402703 | 0.070402703 | 0.21120811 | 0.583548447 | 0.041083388 | 0.041083388 | 298.15 | 5.167457547 | 5.167457547 | 12.6 | 7 |  | 1 | SO42- | 96.06 | 2 | 1.21344e-18 | 1035 | 200.4 | 975 | 1.07 | 0.133642 | 0.29 | 0.229213751 | 0.38 | -51.17 | Na+ | 22.9898 | 1 | 4.90438e-18 | 416 | 111.2 | 383 | 1.33 | 0.3094906 | 0.102 | 0.184 | 0.358 | -56.23 | Targeted | 27.27
13 | NF270 | 0.42 | 11.72 | 37.13 | -38.59 | -2.66 | -131 | 2 | 0.070402703 | 0.070402703 | 0.21120811 | 0.583548447 | 0.041083388 | 0.041083388 | 298.15 | 5.167457547 | 5.167457547 | 12.6 | 7 |  | 1 | SO42- | 96.06 | 2 | 1.21344e-18 | 1035 | 200.4 | 975 | 1.07 | 0.133642 | 0.29 | 0.229213751 | 0.38 | -51.17 | Mg2+ | 24.305 | 2 | 1.96856e-17 | 1949 | 331.2 | 1837 | 0.71 | 0.008870472 | 0.072 | 0.345 | 0.428 | -102.52 | Competing | 82.74
14 | NF270 | 0.42 | 11.72 | 37.13 | -38.59 | -2.41 | -119 | 2 | 0.041539418 | 0.041539418 | 0.332315341 | 0.508835958 | 0.021136749 | 0.021136749 | 298.15 | 4.065244966 | 4.065244966 | 12.6 | 7 |  | 1 | SO42- | 96.06 | 2 | 1.21344e-18 | 1035 | 200.4 | 975 | 1.07 | 0.133642 | 0.29 | 0.229213751 | 0.38 | -51.17 | Mg2+ | 24.305 | 2 | 1.96856e-17 | 1949 | 331.2 | 1837 | 0.71 | 0.008870472 | 0.072 | 0.345 | 0.428 | -102.52 | Targeted | 90.56
14 | NF270 | 0.42 | 11.72 | 37.13 | -38.59 | -2.41 | -119 | 2 | 0.041539418 | 0.041539418 | 0.332315341 | 0.508835958 | 0.021136749 | 0.021136749 | 298.15 | 4.065244966 | 4.065244966 | 12.6 | 7 |  | 1 | SO42- | 96.06 | 2 | 1.21344e-18 | 1035 | 200.4 | 975 | 1.07 | 0.133642 | 0.29 | 0.229213751 | 0.38 | -51.17 | Na+ | 22.9898 | 1 | 4.90438e-18 | 416 | 111.2 | 383 | 1.33 | 0.3094906 | 0.102 | 0.184 | 0.358 | -56.23 | Competing | 63.85
15 | NF270 | 0.42 | 11.72 | 37.13 | -38.59 | -1.88 | -92.9 | 2 | 0.035201352 | 0.035201352 | 0.105604055 | 0.683268504 | 0.024051975 | 0.024051975 | 298.15 | 2.583728774 | 2.583728774 | 12.6 | 7 |  | 1 | SO42- | 96.06 | 2 | 1.21344e-18 | 1035 | 200.4 | 975 | 1.07 | 0.133642 | 0.29 | 0.229213751 | 0.38 | -51.17 | Na+ | 22.9898 | 1 | 4.90438e-18 | 416 | 111.2 | 383 | 1.33 | 0.3094906 | 0.102 | 0.184 | 0.358 | -56.23 | Targeted | 63.85
15 | NF270 | 0.42 | 11.72 | 37.13 | -38.59 | -1.88 | -92.9 | 2 | 0.035201352 | 0.035201352 | 0.105604055 | 0.683268504 | 0.024051975 | 0.024051975 | 298.15 | 2.583728774 | 2.583728774 | 12.6 | 7 |  | 1 | SO42- | 96.06 | 2 | 1.21344e-18 | 1035 | 200.4 | 975 | 1.07 | 0.133642 | 0.29 | 0.229213751 | 0.38 | -51.17 | Mg2+ | 24.305 | 2 | 1.96856e-17 | 1949 | 331.2 | 1837 | 0.71 | 0.008870472 | 0.072 | 0.345 | 0.428 | -102.52 | Competing | 90.56
16 | NF270 | 0.42 | 11.72 | 37.13 | -38.59 | -3.4 | -168 | 5 | 0.083078835 | 0.083078835 | 0.664630681 | 0.384625733 | 0.031954258 | 0.031954258 | 298.15 | 8.130489933 | 8.130489933 | 12.6 | 7 |  | 1 | SO42- | 96.06 | 2 | 1.21344e-18 | 1035 | 200.4 | 975 | 1.07 | 0.133642 | 0.29 | 0.229213751 | 0.38 | -51.17 | Mg2+ | 24.305 | 2 | 1.96856e-17 | 1949 | 331.2 | 1837 | 0.71 | 0.008870472 | 0.072 | 0.345 | 0.428 | -102.52 | Targeted | 94.33
16 | NF270 | 0.42 | 11.72 | 37.13 | -38.59 | -3.4 | -168 | 5 | 0.083078835 | 0.083078835 | 0.664630681 | 0.384625733 | 0.031954258 | 0.031954258 | 298.15 | 8.130489933 | 8.130489933 | 12.6 | 7 |  | 1 | SO42- | 96.06 | 2 | 1.21344e-18 | 1035 | 200.4 | 975 | 1.07 | 0.133642 | 0.29 | 0.229213751 | 0.38 | -51.17 | Na+ | 22.9898 | 1 | 4.90438e-18 | 416 | 111.2 | 383 | 1.33 | 0.3094906 | 0.102 | 0.184 | 0.358 | -56.23 | Competing | 83.1
17 | NF270 | 0.42 | 11.72 | 37.13 | -38.59 | -2.66 | -131 | 5 | 0.070402703 | 0.070402703 | 0.21120811 | 0.583548447 | 0.041083388 | 0.041083388 | 298.15 | 5.167457547 | 5.167457547 | 12.6 | 7 |  | 1 | SO42- | 96.06 | 2 | 1.21344e-18 | 1035 | 200.4 | 975 | 1.07 | 0.133642 | 0.29 | 0.229213751 | 0.38 | -51.17 | Na+ | 22.9898 | 1 | 4.90438e-18 | 416 | 111.2 | 383 | 1.33 | 0.3094906 | 0.102 | 0.184 | 0.358 | -56.23 | Targeted | 83.1
17 | NF270 | 0.42 | 11.72 | 37.13 | -38.59 | -2.66 | -131 | 5 | 0.070402703 | 0.070402703 | 0.21120811 | 0.583548447 | 0.041083388 | 0.041083388 | 298.15 | 5.167457547 | 5.167457547 | 12.6 | 7 |  | 1 | SO42- | 96.06 | 2 | 1.21344e-18 | 1035 | 200.4 | 975 | 1.07 | 0.133642 | 0.29 | 0.229213751 | 0.38 | -51.17 | Mg2+ | 24.305 | 2 | 1.96856e-17 | 1949 | 331.2 | 1837 | 0.71 | 0.008870472 | 0.072 | 0.345 | 0.428 | -102.52 | Competing | 94.33
18 | NF270 | 0.42 | 6.8 | 36.5 | -42 | -1.74 | -85.9 | 14 | 0.085557837 | 0.085557837 | 0.085557837 | 0.709767516 | 0.060726174 | 0.060726174 | 298.15 | 4.186548426 | 4.186548426 |  |  |  | 1 | Cl- | 35.45 | 1 | 1.57485e-18 | 367 | 75.7 | 344 | 2.03 | 0.8915879 | 0.18 | 0.1208171 | 0.33 | -31.68 | Na+ | 22.9898 | 1 | 4.90438e-18 | 416 | 111.2 | 383 | 1.33 | 0.3094906 | 0.102 | 0.184 | 0.358 | -56.23 | Targeted | 56.3
18 | NF270 | 0.42 | 6.8 | 36.5 | -42 | -1.74 | -85.9 | 14 | 0.085557837 | 0.085557837 | 0.085557837 | 0.709767516 | 0.060726174 | 0.060726174 | 298.15 | 4.186548426 | 4.186548426 |  |  |  | 1 | Cl- | 35.45 | 1 | 1.57485e-18 | 367 | 75.7 | 344 | 2.03 | 0.8915879 | 0.18 | 0.1208171 | 0.33 | -31.68 | Mg2+ | 24.305 | 2 | 1.96856e-17 | 1949 | 331.2 | 1837 | 0.71 | 0.008870472 | 0.072 | 0.345 | 0.428 | -102.52 | Competing | 84.7
19 | NF270 | 0.42 | 15.2 | 37.13 | -38.59 | -0.728 | -35.9 | 6 | 0.017110748 | 0.017110748 | 0.017110748 | 0.857864506 | 0.014678703 | 0.014678703 | 298.15 | 0.83726957 | 0.83726957 | 22.9 |  | 10 | 1 | Cl- | 35.45 | 1 | 1.57485e-18 | 367 | 75.7 | 344 | 2.03 | 0.8915879 | 0.18 | 0.1208171 | 0.33 | -31.68 | Na+ | 22.9898 | 1 | 4.90438e-18 | 416 | 111.2 | 383 | 1.33 | 0.3094906 | 0.102 | 0.184 | 0.358 | -56.23 | Targeted | 25.9
19 | NF270 | 0.42 | 15.2 | 37.13 | -38.59 | -0.728 | -35.9 | 6 | 0.017110748 | 0.017110748 | 0.017110748 | 0.857864506 | 0.014678703 | 0.014678703 | 298.15 | 0.83726957 | 0.83726957 | 22.9 |  | 10 | 1 | Cl- | 35.45 | 1 | 1.57485e-18 | 367 | 75.7 | 344 | 2.03 | 0.8915879 | 0.18 | 0.1208171 | 0.33 | -31.68 | Mg2+ | 24.305 | 2 | 1.96856e-17 | 1949 | 331.2 | 1837 | 0.71 | 0.008870472 | 0.072 | 0.345 | 0.428 | -102.52 | Competing | 62.2
20 | NF270 | 0.39581 | 14.2 | 37.13 | -38.59 | -0.728 | -38.1 | 2 | 0.017111567 | 0.017111567 | 0.017111567 | 0.857861355 | 0.014679352 | 0.014679352 | 298.15 | 0.837309685 | 0.837309685 | 40 | 6 |  | 1 | Cl- | 35.45 | 1 | 1.57485e-18 | 367 | 75.7 | 344 | 2.03 | 0.8360314 | 0.18 | 0.1208171 | 0.33 | -31.68 | Na+ | 22.9898 | 1 | 4.90438e-18 | 416 | 111.2 | 383 | 1.33 | 0.2695734 | 0.102 | 0.184 | 0.358 | -56.23 | Targeted | 27.2
20 | NF270 | 0.39581 | 14.2 | 37.13 | -38.59 | -0.728 | -38.1 | 2 | 0.017111567 | 0.017111567 | 0.017111567 | 0.857861355 | 0.014679352 | 0.014679352 | 298.15 | 0.837309685 | 0.837309685 | 40 | 6 |  | 1 | Cl- | 35.45 | 1 | 1.57485e-18 | 367 | 75.7 | 344 | 2.03 | 0.8360314 | 0.18 | 0.1208171 | 0.33 | -31.68 | Mg2+ | 24.305 | 2 | 1.96856e-17 | 1949 | 331.2 | 1837 | 0.71 | 0.007351302 | 0.072 | 0.345 | 0.428 | -102.52 | Competing | 60.1
21 | NF270 | 0.42 | 11.72 | 40.52 | -48.75 | -2.05 | -101 | 5 | 0.021006197 | 0.021006197 | 0.06301859 | 0.745114758 | 0.015652027 | 0.015652027 | 298.15 | 1.541824745 | 1.541824745 | 22 | 7 |  | 1 | Cl- | 35.45 | 1 | 1.57485e-18 | 367 | 75.7 | 344 | 2.03 | 0.8915879 | 0.18 | 0.1208171 | 0.33 | -31.68 | Mg2+ | 24.305 | 2 | 1.96856e-17 | 1949 | 331.2 | 1837 | 0.71 | 0.008870472 | 0.072 | 0.345 | 0.428 | -102.52 | Targeted | 75.49
21 | NF270 | 0.42 | 11.72 | 40.52 | -48.75 | -2.05 | -101 | 5 | 0.021006197 | 0.021006197 | 0.06301859 | 0.745114758 | 0.015652027 | 0.015652027 | 298.15 | 1.541824745 | 1.541824745 | 22 | 7 |  | 1 | Cl- | 35.45 | 1 | 1.57485e-18 | 367 | 75.7 | 344 | 2.03 | 0.8915879 | 0.18 | 0.1208171 | 0.33 | -31.68 | Na+ | 22.9898 | 1 | 4.90438e-18 | 416 | 111.2 | 383 | 1.33 | 0.3094906 | 0.102 | 0.184 | 0.358 | -56.23 | Competing | 59.15
22 | NF270 | 0.42 | 11.72 | 40.52 | -48.75 | -1.25 | -61.9 | 5 | 0.034188034 | 0.034188034 | 0.034188034 | 0.805166814 | 0.027527071 | 0.027527071 | 298.15 | 1.672901812 | 1.672901812 | 22 | 7 |  | 1 | Cl- | 35.45 | 1 | 1.57485e-18 | 367 | 75.7 | 344 | 2.03 | 0.8915879 | 0.18 | 0.1208171 | 0.33 | -31.68 | Na+ | 22.9898 | 1 | 4.90438e-18 | 416 | 111.2 | 383 | 1.33 | 0.3094906 | 0.102 | 0.184 | 0.358 | -56.23 | Targeted | 59.15
22 | NF270 | 0.42 | 11.72 | 40.52 | -48.75 | -1.25 | -61.9 | 5 | 0.034188034 | 0.034188034 | 0.034188034 | 0.805166814 | 0.027527071 | 0.027527071 | 298.15 | 1.672901812 | 1.672901812 | 22 | 7 |  | 1 | Cl- | 35.45 | 1 | 1.57485e-18 | 367 | 75.7 | 344 | 2.03 | 0.8915879 | 0.18 | 0.1208171 | 0.33 | -31.68 | Mg2+ | 24.305 | 2 | 1.96856e-17 | 1949 | 331.2 | 1837 | 0.71 | 0.008870472 | 0.072 | 0.345 | 0.428 | -102.52 | Competing | 75.49
23 | NF270 | 0.39581 | 11.3 | 37.13 | -38.7 | -0.73 | -38.2 | 10 | 0.017110748 | 0.017110748 | 0.017110748 | 0.857864506 | 0.014678703 | 0.014678703 | 298.15 | 0.83726957 | 0.83726957 | 14.5 |  |  | 1 | Cl- | 35.45 | 1 | 1.57485e-18 | 367 | 75.7 | 344 | 2.03 | 0.8360314 | 0.18 | 0.1208171 | 0.33 | -31.68 | Na+ | 22.9898 | 1 | 4.90438e-18 | 416 | 111.2 | 383 | 1.33 | 0.2695734 | 0.102 | 0.184 | 0.358 | -56.23 | Targeted | 59.1
23 | NF270 | 0.39581 | 11.3 | 37.13 | -38.7 | -0.73 | -38.2 | 10 | 0.017110748 | 0.017110748 | 0.017110748 | 0.857864506 | 0.014678703 | 0.014678703 | 298.15 | 0.83726957 | 0.83726957 | 14.5 |  |  | 1 | Cl- | 35.45 | 1 | 1.57485e-18 | 367 | 75.7 | 344 | 2.03 | 0.8360314 | 0.18 | 0.1208171 | 0.33 | -31.68 | Mg2+ | 24.305 | 2 | 1.96856e-17 | 1949 | 331.2 | 1837 | 0.71 | 0.007351302 | 0.072 | 0.345 | 0.428 | -102.52 | Competing | 75.3
24 | NF270 | 0.42 | 12.4 | 37.13 | -38.59 | -1.03 | -50.7 | 10 | 0.010503098 | 0.010503098 | 0.031509295 | 0.812172226 | 0.008530325 | 0.008530325 | 298.15 | 0.770912373 | 0.770912373 | 14.5 | 7 |  | 1 | Cl- | 35.45 | 1 | 1.57485e-18 | 367 | 75.7 | 344 | 2.03 | 0.8915879 | 0.18 | 0.1208171 | 0.33 | -31.68 | Mg2+ | 24.305 | 2 | 1.96856e-17 | 1949 | 331.2 | 1837 | 0.71 | 0.008870472 | 0.072 | 0.345 | 0.428 | -102.52 | Targeted | 74
24 | NF270 | 0.42 | 12.4 | 37.13 | -38.59 | -1.03 | -50.7 | 10 | 0.010503098 | 0.010503098 | 0.031509295 | 0.812172226 | 0.008530325 | 0.008530325 | 298.15 | 0.770912373 | 0.770912373 | 14.5 | 7 |  | 1 | Cl- | 35.45 | 1 | 1.57485e-18 | 367 | 75.7 | 344 | 2.03 | 0.8915879 | 0.18 | 0.1208171 | 0.33 | -31.68 | Na+ | 22.9898 | 1 | 4.90438e-18 | 416 | 111.2 | 383 | 1.33 | 0.3094906 | 0.102 | 0.184 | 0.358 | -56.23 | Competing | 57.3
25 | NF270 | 0.42 | 12.4 | 37.13 | -38.59 | -0.728 | -35.9 | 10 | 0.017094017 | 0.017094017 | 0.017094017 | 0.857928822 | 0.01466545 | 0.01466545 | 298.15 | 0.836450906 | 0.836450906 | 14.5 | 7 |  | 1 | Cl- | 35.45 | 1 | 1.57485e-18 | 367 | 75.7 | 344 | 2.03 | 0.8915879 | 0.18 | 0.1208171 | 0.33 | -31.68 | Na+ | 22.9898 | 1 | 4.90438e-18 | 416 | 111.2 | 383 | 1.33 | 0.3094906 | 0.102 | 0.184 | 0.358 | -56.23 | Targeted | 57.3
25 | NF270 | 0.42 | 12.4 | 37.13 | -38.59 | -0.728 | -35.9 | 10 | 0.017094017 | 0.017094017 | 0.017094017 | 0.857928822 | 0.01466545 | 0.01466545 | 298.15 | 0.836450906 | 0.836450906 | 14.5 | 7 |  | 1 | Cl- | 35.45 | 1 | 1.57485e-18 | 367 | 75.7 | 344 | 2.03 | 0.8915879 | 0.18 | 0.1208171 | 0.33 | -31.68 | Mg2+ | 24.305 | 2 | 1.96856e-17 | 1949 | 331.2 | 1837 | 0.71 | 0.008870472 | 0.072 | 0.345 | 0.428 | -102.52 | Competing | 74
26 | NF270 | 0.42 | 11.3 | 41 | -32.1 | -0.642 | -31.7 | 10 | 0.017111567 | 0.017111567 | 0.017111567 | 0.857861355 | 0.014679352 | 0.014679352 | 298.15 | 0.837309685 | 0.837309685 | 14.5 |  | 24 | 1 | Cl- | 35.45 | 1 | 1.57485e-18 | 367 | 75.7 | 344 | 2.03 | 0.8915879 | 0.18 | 0.1208171 | 0.33 | -31.68 | Na+ | 22.9898 | 1 | 4.90438e-18 | 416 | 111.2 | 383 | 1.33 | 0.3094906 | 0.102 | 0.184 | 0.358 | -56.23 | Targeted | 99.2
26 | NF270 | 0.42 | 11.3 | 41 | -32.1 | -0.642 | -31.7 | 10 | 0.017111567 | 0.017111567 | 0.017111567 | 0.857861355 | 0.014679352 | 0.014679352 | 298.15 | 0.837309685 | 0.837309685 | 14.5 |  | 24 | 1 | Cl- | 35.45 | 1 | 1.57485e-18 | 367 | 75.7 | 344 | 2.03 | 0.8915879 | 0.18 | 0.1208171 | 0.33 | -31.68 | Mg2+ | 24.305 | 2 | 1.96856e-17 | 1949 | 331.2 | 1837 | 0.71 | 0.008870472 | 0.072 | 0.345 | 0.428 | -102.52 | Competing | 99.5
27 | NF270 | 0.42 | 11.72 | 37.13 | -38.59 | -3.4 | -168 | 9 | 0.083078835 | 0.083078835 | 0.664630681 | 0.384625733 | 0.031954258 | 0.031954258 | 298.15 | 8.130489933 | 8.130489933 | 12.6 | 7 |  | 1 | SO42- | 96.06 | 2 | 1.21344e-18 | 1035 | 200.4 | 975 | 1.07 | 0.133642 | 0.29 | 0.229213751 | 0.38 | -51.17 | Mg2+ | 24.305 | 2 | 1.96856e-17 | 1949 | 331.2 | 1837 | 0.71 | 0.008870472 | 0.072 | 0.345 | 0.428 | -102.52 | Targeted | 95.97
27 | NF270 | 0.42 | 11.72 | 37.13 | -38.59 | -3.4 | -168 | 9 | 0.083078835 | 0.083078835 | 0.664630681 | 0.384625733 | 0.031954258 | 0.031954258 | 298.15 | 8.130489933 | 8.130489933 | 12.6 | 7 |  | 1 | SO42- | 96.06 | 2 | 1.21344e-18 | 1035 | 200.4 | 975 | 1.07 | 0.133642 | 0.29 | 0.229213751 | 0.38 | -51.17 | Na+ | 22.9898 | 1 | 4.90438e-18 | 416 | 111.2 | 383 | 1.33 | 0.3094906 | 0.102 | 0.184 | 0.358 | -56.23 | Competing | 94.65
28 | NF270 | 0.42 | 11.72 | 37.13 | -38.59 | -2.66 | -131 | 9 | 0.070402703 | 0.070402703 | 0.21120811 | 0.583548447 | 0.041083388 | 0.041083388 | 298.15 | 5.167457547 | 5.167457547 | 12.6 | 7 |  | 1 | SO42- | 96.06 | 2 | 1.21344e-18 | 1035 | 200.4 | 975 | 1.07 | 0.133642 | 0.29 | 0.229213751 | 0.38 | -51.17 | Na+ | 22.9898 | 1 | 4.90438e-18 | 416 | 111.2 | 383 | 1.33 | 0.3094906 | 0.102 | 0.184 | 0.358 | -56.23 | Targeted | 94.65
28 | NF270 | 0.42 | 11.72 | 37.13 | -38.59 | -2.66 | -131 | 9 | 0.070402703 | 0.070402703 | 0.21120811 | 0.583548447 | 0.041083388 | 0.041083388 | 298.15 | 5.167457547 | 5.167457547 | 12.6 | 7 |  | 1 | SO42- | 96.06 | 2 | 1.21344e-18 | 1035 | 200.4 | 975 | 1.07 | 0.133642 | 0.29 | 0.229213751 | 0.38 | -51.17 | Mg2+ | 24.305 | 2 | 1.96856e-17 | 1949 | 331.2 | 1837 | 0.71 | 0.008870472 | 0.072 | 0.345 | 0.428 | -102.52 | Competing | 95.97
29 | NF270 | 0.42 | 11.72 | 37.13 | -38.59 | -1.03 | -50.7 | 4.8 | 0.010503098 | 0.010503098 | 0.031509295 | 0.812172226 | 0.008530325 | 0.008530325 | 298.15 | 0.770912373 | 0.770912373 | 1.7 | 7 | 2 | 1 | Cl- | 35.45 | 1 | 1.57485e-18 | 367 | 75.7 | 344 | 2.03 | 0.8915879 | 0.18 | 0.1208171 | 0.33 | -31.68 | Mg2+ | 24.305 | 2 | 1.96856e-17 | 1949 | 331.2 | 1837 | 0.71 | 0.008870472 | 0.072 | 0.345 | 0.428 | -102.52 | Targeted | 52.4
29 | NF270 | 0.42 | 11.72 | 37.13 | -38.59 | -1.03 | -50.7 | 4.8 | 0.010503098 | 0.010503098 | 0.031509295 | 0.812172226 | 0.008530325 | 0.008530325 | 298.15 | 0.770912373 | 0.770912373 | 1.7 | 7 | 2 | 1 | Cl- | 35.45 | 1 | 1.57485e-18 | 367 | 75.7 | 344 | 2.03 | 0.8915879 | 0.18 | 0.1208171 | 0.33 | -31.68 | Na+ | 22.9898 | 1 | 4.90438e-18 | 416 | 111.2 | 383 | 1.33 | 0.3094906 | 0.102 | 0.184 | 0.358 | -56.23 | Competing | 41
30 | NF270 | 0.42 | 11.72 | 37.13 | -38.59 | -0.728 | -35.9 | 4.8 | 0.017094017 | 0.017094017 | 0.017094017 | 0.857928822 | 0.01466545 | 0.01466545 | 298.15 | 0.836450906 | 0.836450906 | 1.7 | 7 | 2 | 1 | Cl- | 35.45 | 1 | 1.57485e-18 | 367 | 75.7 | 344 | 2.03 | 0.8915879 | 0.18 | 0.1208171 | 0.33 | -31.68 | Na+ | 22.9898 | 1 | 4.90438e-18 | 416 | 111.2 | 383 | 1.33 | 0.3094906 | 0.102 | 0.184 | 0.358 | -56.23 | Targeted | 41
30 | NF270 | 0.42 | 11.72 | 37.13 | -38.59 | -0.728 | -35.9 | 4.8 | 0.017094017 | 0.017094017 | 0.017094017 | 0.857928822 | 0.01466545 | 0.01466545 | 298.15 | 0.836450906 | 0.836450906 | 1.7 | 7 | 2 | 1 | Cl- | 35.45 | 1 | 1.57485e-18 | 367 | 75.7 | 344 | 2.03 | 0.8915879 | 0.18 | 0.1208171 | 0.33 | -31.68 | Mg2+ | 24.305 | 2 | 1.96856e-17 | 1949 | 331.2 | 1837 | 0.71 | 0.008870472 | 0.072 | 0.345 | 0.428 | -102.52 | Competing | 52.4
31 | NF270 | 0.39581 | 7.38 | 37.13 | -38.59 | -0.728 | -38.1 | 4.8 | 0.017111567 | 0.017111567 | 0.017111567 | 0.857861355 | 0.014679352 | 0.014679352 | 298.15 | 0.837309685 | 0.837309685 | 1.7 | 7 | 20 | 1 | Cl- | 35.45 | 1 | 1.57485e-18 | 367 | 75.7 | 344 | 2.03 | 0.8360314 | 0.18 | 0.1208171 | 0.33 | -31.68 | Na+ | 22.9898 | 1 | 4.90438e-18 | 416 | 111.2 | 383 | 1.33 | 0.2695734 | 0.102 | 0.184 | 0.358 | -56.23 | Targeted | 41
31 | NF270 | 0.39581 | 7.38 | 37.13 | -38.59 | -0.728 | -38.1 | 4.8 | 0.017111567 | 0.017111567 | 0.017111567 | 0.857861355 | 0.014679352 | 0.014679352 | 298.15 | 0.837309685 | 0.837309685 | 1.7 | 7 | 20 | 1 | Cl- | 35.45 | 1 | 1.57485e-18 | 367 | 75.7 | 344 | 2.03 | 0.8360314 | 0.18 | 0.1208171 | 0.33 | -31.68 | Mg2+ | 24.305 | 2 | 1.96856e-17 | 1949 | 331.2 | 1837 | 0.71 | 0.007351302 | 0.072 | 0.345 | 0.428 | -102.52 | Competing | 52.4
32 | NF270 | 0.39581 | 13.2 | 37.13 | -38.59 | -1.03 | -53.9 | 4.8 | 0.034223135 | 0.034223135 | 0.034223135 | 0.805077271 | 0.027552268 | 0.027552268 | 298.15 | 1.67461937 | 1.67461937 |  |  |  | 1 | Cl- | 35.45 | 1 | 1.57485e-18 | 367 | 75.7 | 344 | 2.03 | 0.8360314 | 0.18 | 0.1208171 | 0.33 | -31.68 | Na+ | 22.9898 | 1 | 4.90438e-18 | 416 | 111.2 | 383 | 1.33 | 0.2695734 | 0.102 | 0.184 | 0.358 | -56.23 | Targeted | 51
32 | NF270 | 0.39581 | 13.2 | 37.13 | -38.59 | -1.03 | -53.9 | 4.8 | 0.034223135 | 0.034223135 | 0.034223135 | 0.805077271 | 0.027552268 | 0.027552268 | 298.15 | 1.67461937 | 1.67461937 |  |  |  | 1 | Cl- | 35.45 | 1 | 1.57485e-18 | 367 | 75.7 | 344 | 2.03 | 0.8360314 | 0.18 | 0.1208171 | 0.33 | -31.68 | Mg2+ | 24.305 | 2 | 1.96856e-17 | 1949 | 331.2 | 1837 | 0.71 | 0.007351302 | 0.072 | 0.345 | 0.428 | -102.52 | Competing | 60
33 | NF270 | 0.21 | 12 | 28.9 | -93.1 | -2.98 | -294 | 5 | 0.034221495 | 0.034221495 | 0.034221495 | 0.805081453 | 0.027551091 | 0.027551091 | 298.15 | 1.674539139 | 1.674539139 | 20.4 |  |  | 1 | Cl- | 35.45 | 1 | 1.57485e-18 | 367 | 75.7 | 344 | 2.03 | 0.2058136 | 0.18 | 0.1208171 | 0.33 | -31.68 | Na+ | 22.9898 | 1 | 4.90438e-18 | 416 | 111.2 | 383 | 1.33 | 0.0134415 | 0.102 | 0.184 | 0.358 | -56.23 | Targeted | 62.9
33 | NF270 | 0.21 | 12 | 28.9 | -93.1 | -2.98 | -294 | 5 | 0.034221495 | 0.034221495 | 0.034221495 | 0.805081453 | 0.027551091 | 0.027551091 | 298.15 | 1.674539139 | 1.674539139 | 20.4 |  |  | 1 | Cl- | 35.45 | 1 | 1.57485e-18 | 367 | 75.7 | 344 | 2.03 | 0.2058136 | 0.18 | 0.1208171 | 0.33 | -31.68 | Mg2+ | 24.305 | 2 | 1.96856e-17 | 1949 | 331.2 | 1837 | 0.71 | 0 | 0.072 | 0.345 | 0.428 | -102.52 | Competing | 69.51
34 | NF270 | 0.42 | 9.1 | 37.13 | -38.59 | -1.45 | -71.8 | 27.6 | 0.021006197 | 0.021006197 | 0.06301859 | 0.745114758 | 0.015652027 | 0.015652027 | 294.15 | 1.521139523 | 1.521139523 | 3.8 | 7 |  | 1 | Cl- | 35.45 | 1 | 1.57485e-18 | 367 | 75.7 | 344 | 2.03 | 0.8915879 | 0.18 | 0.1208171 | 0.33 | -31.68 | Mg2+ | 24.305 | 2 | 1.96856e-17 | 1949 | 331.2 | 1837 | 0.71 | 0.008870472 | 0.072 | 0.345 | 0.428 | -102.52 | Targeted | 56
34 | NF270 | 0.42 | 9.1 | 37.13 | -38.59 | -1.45 | -71.8 | 27.6 | 0.021006197 | 0.021006197 | 0.06301859 | 0.745114758 | 0.015652027 | 0.015652027 | 294.15 | 1.521139523 | 1.521139523 | 3.8 | 7 |  | 1 | Cl- | 35.45 | 1 | 1.57485e-18 | 367 | 75.7 | 344 | 2.03 | 0.8915879 | 0.18 | 0.1208171 | 0.33 | -31.68 | Na+ | 22.9898 | 1 | 4.90438e-18 | 416 | 111.2 | 383 | 1.33 | 0.3094906 | 0.102 | 0.184 | 0.358 | -56.23 | Competing | 48
35 | NF270 | 0.42 | 9.1 | 37.13 | -38.59 | -1.03 | -50.8 | 27.6 | 0.034188034 | 0.034188034 | 0.034188034 | 0.805166814 | 0.027527071 | 0.027527071 | 294.15 | 1.650458051 | 1.650458051 | 3.8 | 7 |  | 1 | Cl- | 35.45 | 1 | 1.57485e-18 | 367 | 75.7 | 344 | 2.03 | 0.8915879 | 0.18 | 0.1208171 | 0.33 | -31.68 | Na+ | 22.9898 | 1 | 4.90438e-18 | 416 | 111.2 | 383 | 1.33 | 0.3094906 | 0.102 | 0.184 | 0.358 | -56.23 | Targeted | 48
35 | NF270 | 0.42 | 9.1 | 37.13 | -38.59 | -1.03 | -50.8 | 27.6 | 0.034188034 | 0.034188034 | 0.034188034 | 0.805166814 | 0.027527071 | 0.027527071 | 294.15 | 1.650458051 | 1.650458051 | 3.8 | 7 |  | 1 | Cl- | 35.45 | 1 | 1.57485e-18 | 367 | 75.7 | 344 | 2.03 | 0.8915879 | 0.18 | 0.1208171 | 0.33 | -31.68 | Mg2+ | 24.305 | 2 | 1.96856e-17 | 1949 | 331.2 | 1837 | 0.71 | 0.008870472 | 0.072 | 0.345 | 0.428 | -102.52 | Competing | 56
36 | NF270 | 0.39581 | 13.3 | 37.13 | -38.59 | -0.728 | -38.1 | 3.445 | 0.017111567 | 0.017111567 | 0.017111567 | 0.857861355 | 0.014679352 | 0.014679352 | 298.15 | 0.837309685 | 0.837309685 | 0.8 |  | 5 | 1 | Cl- | 35.45 | 1 | 1.57485e-18 | 367 | 75.7 | 344 | 2.03 | 0.8360314 | 0.18 | 0.1208171 | 0.33 | -31.68 | Na+ | 22.9898 | 1 | 4.90438e-18 | 416 | 111.2 | 383 | 1.33 | 0.2695734 | 0.102 | 0.184 | 0.358 | -56.23 | Targeted | 49.2
36 | NF270 | 0.39581 | 13.3 | 37.13 | -38.59 | -0.728 | -38.1 | 3.445 | 0.017111567 | 0.017111567 | 0.017111567 | 0.857861355 | 0.014679352 | 0.014679352 | 298.15 | 0.837309685 | 0.837309685 | 0.8 |  | 5 | 1 | Cl- | 35.45 | 1 | 1.57485e-18 | 367 | 75.7 | 344 | 2.03 | 0.8360314 | 0.18 | 0.1208171 | 0.33 | -31.68 | Mg2+ | 24.305 | 2 | 1.96856e-17 | 1949 | 331.2 | 1837 | 0.71 | 0.007351302 | 0.072 | 0.345 | 0.428 | -102.52 | Competing | 55.9
37 | NF270 | 0.301 | 9.798333333 | 37.13 | -30.8 | -0.626 | -43.1 | 6 | 0.017110748 | 0.017110748 | 0.017110748 | 0.857864506 | 0.014678703 | 0.014678703 | 298.15 | 0.83726957 | 0.83726957 | 12.56 | 7 |  | 1 | Cl- | 35.45 | 1 | 1.57485e-18 | 367 | 75.7 | 344 | 2.03 | 0.5627563 | 0.18 | 0.1208171 | 0.33 | -31.68 | Na+ | 22.9898 | 1 | 4.90438e-18 | 416 | 111.2 | 383 | 1.33 | 0.1016357 | 0.102 | 0.184 | 0.358 | -56.23 | Targeted | 56.68
37 | NF270 | 0.301 | 9.798333333 | 37.13 | -30.8 | -0.626 | -43.1 | 6 | 0.017110748 | 0.017110748 | 0.017110748 | 0.857864506 | 0.014678703 | 0.014678703 | 298.15 | 0.83726957 | 0.83726957 | 12.56 | 7 |  | 1 | Cl- | 35.45 | 1 | 1.57485e-18 | 367 | 75.7 | 344 | 2.03 | 0.5627563 | 0.18 | 0.1208171 | 0.33 | -31.68 | Mg2+ | 24.305 | 2 | 1.96856e-17 | 1949 | 331.2 | 1837 | 0.71 | 0 | 0.072 | 0.345 | 0.428 | -102.52 | Competing | 58.845
38 | NF270 | 0.39581 | 10.9 | 37.13 | -38.59 | -0.728 | -38.1 | 6 | 0.017111567 | 0.017111567 | 0.017111567 | 0.857861355 | 0.014679352 | 0.014679352 | 298.15 | 0.837309685 | 0.837309685 | 12.57 |  |  | 1 | Cl- | 35.45 | 1 | 1.57485e-18 | 367 | 75.7 | 344 | 2.03 | 0.8360314 | 0.18 | 0.1208171 | 0.33 | -31.68 | Na+ | 22.9898 | 1 | 4.90438e-18 | 416 | 111.2 | 383 | 1.33 | 0.2695734 | 0.102 | 0.184 | 0.358 | -56.23 | Targeted | 47.8
38 | NF270 | 0.39581 | 10.9 | 37.13 | -38.59 | -0.728 | -38.1 | 6 | 0.017111567 | 0.017111567 | 0.017111567 | 0.857861355 | 0.014679352 | 0.014679352 | 298.15 | 0.837309685 | 0.837309685 | 12.57 |  |  | 1 | Cl- | 35.45 | 1 | 1.57485e-18 | 367 | 75.7 | 344 | 2.03 | 0.8360314 | 0.18 | 0.1208171 | 0.33 | -31.68 | Mg2+ | 24.305 | 2 | 1.96856e-17 | 1949 | 331.2 | 1837 | 0.71 | 0.007351302 | 0.072 | 0.345 | 0.428 | -102.52 | Competing | 50.03
39 | NF270 | 0.42 | 16.56 | 37.13 | -38.59 | -1.03 | -50.7 | 2 | 0.010503098 | 0.010503098 | 0.031509295 | 0.812172226 | 0.008530325 | 0.008530325 | 298.15 | 0.770912373 | 0.770912373 | 3.14 | 7 |  | 1 | Cl- | 35.45 | 1 | 1.57485e-18 | 367 | 75.7 | 344 | 2.03 | 0.8915879 | 0.18 | 0.1208171 | 0.33 | -31.68 | Mg2+ | 24.305 | 2 | 1.96856e-17 | 1949 | 331.2 | 1837 | 0.71 | 0.008870472 | 0.072 | 0.345 | 0.428 | -102.52 | Targeted | 39.3
39 | NF270 | 0.42 | 16.56 | 37.13 | -38.59 | -1.03 | -50.7 | 2 | 0.010503098 | 0.010503098 | 0.031509295 | 0.812172226 | 0.008530325 | 0.008530325 | 298.15 | 0.770912373 | 0.770912373 | 3.14 | 7 |  | 1 | Cl- | 35.45 | 1 | 1.57485e-18 | 367 | 75.7 | 344 | 2.03 | 0.8915879 | 0.18 | 0.1208171 | 0.33 | -31.68 | Na+ | 22.9898 | 1 | 4.90438e-18 | 416 | 111.2 | 383 | 1.33 | 0.3094906 | 0.102 | 0.184 | 0.358 | -56.23 | Competing | 39.1
40 | NF270 | 0.42 | 16.56 | 37.13 | -38.59 | -0.728 | -35.9 | 2 | 0.017094017 | 0.017094017 | 0.017094017 | 0.857928822 | 0.01466545 | 0.01466545 | 298.15 | 0.836450906 | 0.836450906 | 3.14 | 7 |  | 1 | Cl- | 35.45 | 1 | 1.57485e-18 | 367 | 75.7 | 344 | 2.03 | 0.8915879 | 0.18 | 0.1208171 | 0.33 | -31.68 | Na+ | 22.9898 | 1 | 4.90438e-18 | 416 | 111.2 | 383 | 1.33 | 0.3094906 | 0.102 | 0.184 | 0.358 | -56.23 | Targeted | 39.1
40 | NF270 | 0.42 | 16.56 | 37.13 | -38.59 | -0.728 | -35.9 | 2 | 0.017094017 | 0.017094017 | 0.017094017 | 0.857928822 | 0.01466545 | 0.01466545 | 298.15 | 0.836450906 | 0.836450906 | 3.14 | 7 |  | 1 | Cl- | 35.45 | 1 | 1.57485e-18 | 367 | 75.7 | 344 | 2.03 | 0.8915879 | 0.18 | 0.1208171 | 0.33 | -31.68 | Mg2+ | 24.305 | 2 | 1.96856e-17 | 1949 | 331.2 | 1837 | 0.71 | 0.008870472 | 0.072 | 0.345 | 0.428 | -102.52 | Competing | 39.3
41 | NF270 | 0.42 | 16.37840386 | 37.13 | -38.59 | -1.03 | -50.7 | 2.7579 | 0.010502988 | 0.010502988 | 0.031508964 | 0.812173113 | 0.008530245 | 0.008530245 | 293.15 | 0.757976148 | 0.757976148 |  |  |  | 1 | Cl- | 35.45 | 1 | 1.57485e-18 | 367 | 75.7 | 344 | 2.03 | 0.8915879 | 0.18 | 0.1208171 | 0.33 | -31.68 | Mg2+ | 24.305 | 2 | 1.96856e-17 | 1949 | 331.2 | 1837 | 0.71 | 0.008870472 | 0.072 | 0.345 | 0.428 | -102.52 | Targeted | 56.27
41 | NF270 | 0.42 | 16.37840386 | 37.13 | -38.59 | -1.03 | -50.7 | 2.7579 | 0.010502988 | 0.010502988 | 0.031508964 | 0.812173113 | 0.008530245 | 0.008530245 | 293.15 | 0.757976148 | 0.757976148 |  |  |  | 1 | Cl- | 35.45 | 1 | 1.57485e-18 | 367 | 75.7 | 344 | 2.03 | 0.8915879 | 0.18 | 0.1208171 | 0.33 | -31.68 | Na+ | 22.9898 | 1 | 4.90438e-18 | 416 | 111.2 | 383 | 1.33 | 0.3094906 | 0.102 | 0.184 | 0.358 | -56.23 | Competing | 56.88
42 | NF270 | 0.42 | 11.72 | 37.13 | -38.59 | -2.41 | -119 | 5 | 0.041539418 | 0.041539418 | 0.332315341 | 0.508835958 | 0.021136749 | 0.021136749 | 298.15 | 4.065244966 | 4.065244966 | 12.6 | 7 |  | 1 | SO42- | 96.06 | 2 | 1.21344e-18 | 1035 | 200.4 | 975 | 1.07 | 0.133642 | 0.29 | 0.229213751 | 0.38 | -51.17 | Mg2+ | 24.305 | 2 | 1.96856e-17 | 1949 | 331.2 | 1837 | 0.71 | 0.008870472 | 0.072 | 0.345 | 0.428 | -102.52 | Targeted | 96.04
42 | NF270 | 0.42 | 11.72 | 37.13 | -38.59 | -2.41 | -119 | 5 | 0.041539418 | 0.041539418 | 0.332315341 | 0.508835958 | 0.021136749 | 0.021136749 | 298.15 | 4.065244966 | 4.065244966 | 12.6 | 7 |  | 1 | SO42- | 96.06 | 2 | 1.21344e-18 | 1035 | 200.4 | 975 | 1.07 | 0.133642 | 0.29 | 0.229213751 | 0.38 | -51.17 | Na+ | 22.9898 | 1 | 4.90438e-18 | 416 | 111.2 | 383 | 1.33 | 0.3094906 | 0.102 | 0.184 | 0.358 | -56.23 | Competing | 96.58
43 | NF270 | 0.42 | 11.72 | 37.13 | -38.59 | -1.88 | -92.9 | 5 | 0.035201352 | 0.035201352 | 0.105604055 | 0.683268504 | 0.024051975 | 0.024051975 | 298.15 | 2.583728774 | 2.583728774 | 12.6 | 7 |  | 1 | SO42- | 96.06 | 2 | 1.21344e-18 | 1035 | 200.4 | 975 | 1.07 | 0.133642 | 0.29 | 0.229213751 | 0.38 | -51.17 | Na+ | 22.9898 | 1 | 4.90438e-18 | 416 | 111.2 | 383 | 1.33 | 0.3094906 | 0.102 | 0.184 | 0.358 | -56.23 | Targeted | 96.58
43 | NF270 | 0.42 | 11.72 | 37.13 | -38.59 | -1.88 | -92.9 | 5 | 0.035201352 | 0.035201352 | 0.105604055 | 0.683268504 | 0.024051975 | 0.024051975 | 298.15 | 2.583728774 | 2.583728774 | 12.6 | 7 |  | 1 | SO42- | 96.06 | 2 | 1.21344e-18 | 1035 | 200.4 | 975 | 1.07 | 0.133642 | 0.29 | 0.229213751 | 0.38 | -51.17 | Mg2+ | 24.305 | 2 | 1.96856e-17 | 1949 | 331.2 | 1837 | 0.71 | 0.008870472 | 0.072 | 0.345 | 0.428 | -102.52 | Competing | 96.04
44 | NF270 | 0.42 | 15.2 | 37.13 | -38.59 | -1.08 | -53.1 | 6 | 0.008307884 | 0.008307884 | 0.066463068 | 0.739226625 | 0.006141409 | 0.006141409 | 298.15 | 0.813048993 | 0.813048993 | 22.9 |  | 10 | 1 | SO42- | 96.06 | 2 | 1.21344e-18 | 1035 | 200.4 | 975 | 1.07 | 0.133642 | 0.29 | 0.229213751 | 0.38 | -51.17 | Mg2+ | 24.305 | 2 | 1.96856e-17 | 1949 | 331.2 | 1837 | 0.71 | 0.008870472 | 0.072 | 0.345 | 0.428 | -102.52 | Targeted | 95.3
44 | NF270 | 0.42 | 15.2 | 37.13 | -38.59 | -1.08 | -53.1 | 6 | 0.008307884 | 0.008307884 | 0.066463068 | 0.739226625 | 0.006141409 | 0.006141409 | 298.15 | 0.813048993 | 0.813048993 | 22.9 |  | 10 | 1 | SO42- | 96.06 | 2 | 1.21344e-18 | 1035 | 200.4 | 975 | 1.07 | 0.133642 | 0.29 | 0.229213751 | 0.38 | -51.17 | Na+ | 22.9898 | 1 | 4.90438e-18 | 416 | 111.2 | 383 | 1.33 | 0.3094906 | 0.102 | 0.184 | 0.358 | -56.23 | Competing | 96.1
45 | NF270 | 0.42 | 11.72 | 37.13 | -38.59 | -0.325 | -16 | 4.8 | 0.00105031 | 0.00105031 | 0.00315093 | 0.936328475 | 0.000983435 | 0.000983435 | 298.15 | 0.077091237 | 0.077091237 | 1.7 | 7 | 2 | 1 | Cl- | 35.45 | 1 | 1.57485e-18 | 367 | 75.7 | 344 | 2.03 | 0.8915879 | 0.18 | 0.1208171 | 0.33 | -31.68 | Mg2+ | 24.305 | 2 | 1.96856e-17 | 1949 | 331.2 | 1837 | 0.71 | 0.008870472 | 0.072 | 0.345 | 0.428 | -102.52 | Targeted | 47.4
45 | NF270 | 0.42 | 11.72 | 37.13 | -38.59 | -0.325 | -16 | 4.8 | 0.00105031 | 0.00105031 | 0.00315093 | 0.936328475 | 0.000983435 | 0.000983435 | 298.15 | 0.077091237 | 0.077091237 | 1.7 | 7 | 2 | 1 | Cl- | 35.45 | 1 | 1.57485e-18 | 367 | 75.7 | 344 | 2.03 | 0.8915879 | 0.18 | 0.1208171 | 0.33 | -31.68 | Na+ | 22.9898 | 1 | 4.90438e-18 | 416 | 111.2 | 383 | 1.33 | 0.3094906 | 0.102 | 0.184 | 0.358 | -56.23 | Competing | 59
46 | NF270 | 0.42 | 11.72 | 37.13 | -38.59 | -0.23 | -11.4 | 4.8 | 0.001709402 | 0.001709402 | 0.001709402 | 0.952698409 | 0.001628544 | 0.001628544 | 298.15 | 0.083645091 | 0.083645091 | 1.7 | 7 | 2 | 1 | Cl- | 35.45 | 1 | 1.57485e-18 | 367 | 75.7 | 344 | 2.03 | 0.8915879 | 0.18 | 0.1208171 | 0.33 | -31.68 | Na+ | 22.9898 | 1 | 4.90438e-18 | 416 | 111.2 | 383 | 1.33 | 0.3094906 | 0.102 | 0.184 | 0.358 | -56.23 | Targeted | 59
46 | NF270 | 0.42 | 11.72 | 37.13 | -38.59 | -0.23 | -11.4 | 4.8 | 0.001709402 | 0.001709402 | 0.001709402 | 0.952698409 | 0.001628544 | 0.001628544 | 298.15 | 0.083645091 | 0.083645091 | 1.7 | 7 | 2 | 1 | Cl- | 35.45 | 1 | 1.57485e-18 | 367 | 75.7 | 344 | 2.03 | 0.8915879 | 0.18 | 0.1208171 | 0.33 | -31.68 | Mg2+ | 24.305 | 2 | 1.96856e-17 | 1949 | 331.2 | 1837 | 0.71 | 0.008870472 | 0.072 | 0.345 | 0.428 | -102.52 | Competing | 47.4
47 | NF270 | 0.42 | 9.42 | 37.13 | -60.19 | -3.53 | -174 | 4 | 0.016615767 | 0.016615767 | 0.132926136 | 0.65226414 | 0.010837869 | 0.010837869 | 298.15 | 1.626097987 | 1.626097987 | 5.89 | 7 |  | 1 | SO42- | 96.06 | 2 | 1.21344e-18 | 1035 | 200.4 | 975 | 1.07 | 0.133642 | 0.29 | 0.229213751 | 0.38 | -51.17 | Mg2+ | 24.305 | 2 | 1.96856e-17 | 1949 | 331.2 | 1837 | 0.71 | 0.008870472 | 0.072 | 0.345 | 0.428 | -102.52 | Targeted | 89.03
47 | NF270 | 0.42 | 9.42 | 37.13 | -60.19 | -3.53 | -174 | 4 | 0.016615767 | 0.016615767 | 0.132926136 | 0.65226414 | 0.010837869 | 0.010837869 | 298.15 | 1.626097987 | 1.626097987 | 5.89 | 7 |  | 1 | SO42- | 96.06 | 2 | 1.21344e-18 | 1035 | 200.4 | 975 | 1.07 | 0.133642 | 0.29 | 0.229213751 | 0.38 | -51.17 | Na+ | 22.9898 | 1 | 4.90438e-18 | 416 | 111.2 | 383 | 1.33 | 0.3094906 | 0.102 | 0.184 | 0.358 | -56.23 | Competing | 91.56
48 | NF270 | 0.42 | 9.42 | 37.13 | -60.19 | -2.51 | -124 | 4 | 0.014080541 | 0.014080541 | 0.042241622 | 0.785934616 | 0.011066384 | 0.011066384 | 298.15 | 1.033491509 | 1.033491509 | 5.89 | 7 |  | 1 | SO42- | 96.06 | 2 | 1.21344e-18 | 1035 | 200.4 | 975 | 1.07 | 0.133642 | 0.29 | 0.229213751 | 0.38 | -51.17 | Na+ | 22.9898 | 1 | 4.90438e-18 | 416 | 111.2 | 383 | 1.33 | 0.3094906 | 0.102 | 0.184 | 0.358 | -56.23 | Targeted | 91.56
48 | NF270 | 0.42 | 9.42 | 37.13 | -60.19 | -2.51 | -124 | 4 | 0.014080541 | 0.014080541 | 0.042241622 | 0.785934616 | 0.011066384 | 0.011066384 | 298.15 | 1.033491509 | 1.033491509 | 5.89 | 7 |  | 1 | SO42- | 96.06 | 2 | 1.21344e-18 | 1035 | 200.4 | 975 | 1.07 | 0.133642 | 0.29 | 0.229213751 | 0.38 | -51.17 | Mg2+ | 24.305 | 2 | 1.96856e-17 | 1949 | 331.2 | 1837 | 0.71 | 0.008870472 | 0.072 | 0.345 | 0.428 | -102.52 | Competing | 89.03
49 | NF270 | 0.39581 | 11.3 | 37.13 | -38.7 | -1.08 | -56.6 | 10 | 0.008307884 | 0.008307884 | 0.066463068 | 0.739226625 | 0.006141409 | 0.006141409 | 298.15 | 0.813048993 | 0.813048993 | 14.5 |  |  | 1 | SO42- | 96.06 | 2 | 1.21344e-18 | 1035 | 200.4 | 975 | 1.07 | 0.1054735 | 0.29 | 0.229213751 | 0.38 | -51.17 | Mg2+ | 24.305 | 2 | 1.96856e-17 | 1949 | 331.2 | 1837 | 0.71 | 0.007351302 | 0.072 | 0.345 | 0.428 | -102.52 | Targeted | 97.1
49 | NF270 | 0.39581 | 11.3 | 37.13 | -38.7 | -1.08 | -56.6 | 10 | 0.008307884 | 0.008307884 | 0.066463068 | 0.739226625 | 0.006141409 | 0.006141409 | 298.15 | 0.813048993 | 0.813048993 | 14.5 |  |  | 1 | SO42- | 96.06 | 2 | 1.21344e-18 | 1035 | 200.4 | 975 | 1.07 | 0.1054735 | 0.29 | 0.229213751 | 0.38 | -51.17 | Na+ | 22.9898 | 1 | 4.90438e-18 | 416 | 111.2 | 383 | 1.33 | 0.2695734 | 0.102 | 0.184 | 0.358 | -56.23 | Competing | 98.1
50 | NF270 | 0.42 | 11.72 | 40.52 | -48.75 | -2.26 | -112 | 5 | 0.016615767 | 0.016615767 | 0.132926136 | 0.65226414 | 0.010837869 | 0.010837869 | 298.15 | 1.626097987 | 1.626097987 | 22 | 7 |  | 1 | SO42- | 96.06 | 2 | 1.21344e-18 | 1035 | 200.4 | 975 | 1.07 | 0.133642 | 0.29 | 0.229213751 | 0.38 | -51.17 | Mg2+ | 24.305 | 2 | 1.96856e-17 | 1949 | 331.2 | 1837 | 0.71 | 0.008870472 | 0.072 | 0.345 | 0.428 | -102.52 | Targeted | 97.28
50 | NF270 | 0.42 | 11.72 | 40.52 | -48.75 | -2.26 | -112 | 5 | 0.016615767 | 0.016615767 | 0.132926136 | 0.65226414 | 0.010837869 | 0.010837869 | 298.15 | 1.626097987 | 1.626097987 | 22 | 7 |  | 1 | SO42- | 96.06 | 2 | 1.21344e-18 | 1035 | 200.4 | 975 | 1.07 | 0.133642 | 0.29 | 0.229213751 | 0.38 | -51.17 | Na+ | 22.9898 | 1 | 4.90438e-18 | 416 | 111.2 | 383 | 1.33 | 0.3094906 | 0.102 | 0.184 | 0.358 | -56.23 | Competing | 98.3
51 | NF270 | 0.42 | 11.72 | 40.52 | -48.75 | -2.61 | -129 | 5 | 0.034188034 | 0.034188034 | 0.102564103 | 0.687051891 | 0.023488954 | 0.023488954 | 298.15 | 2.509352718 | 2.509352718 | 22 | 7 |  | 1 | SO42- | 96.06 | 2 | 1.21344e-18 | 1035 | 200.4 | 975 | 1.07 | 0.133642 | 0.29 | 0.229213751 | 0.38 | -51.17 | Na+ | 22.9898 | 1 | 4.90438e-18 | 416 | 111.2 | 383 | 1.33 | 0.3094906 | 0.102 | 0.184 | 0.358 | -56.23 | Targeted | 98.3
51 | NF270 | 0.42 | 11.72 | 40.52 | -48.75 | -2.61 | -129 | 5 | 0.034188034 | 0.034188034 | 0.102564103 | 0.687051891 | 0.023488954 | 0.023488954 | 298.15 | 2.509352718 | 2.509352718 | 22 | 7 |  | 1 | SO42- | 96.06 | 2 | 1.21344e-18 | 1035 | 200.4 | 975 | 1.07 | 0.133642 | 0.29 | 0.229213751 | 0.38 | -51.17 | Mg2+ | 24.305 | 2 | 1.96856e-17 | 1949 | 331.2 | 1837 | 0.71 | 0.008870472 | 0.072 | 0.345 | 0.428 | -102.52 | Competing | 97.28
52 | NF270 | 0.301 | 9.798333333 | 37.13 | -30.8 | -0.794 | -54.7 | 6 | 0.008307884 | 0.008307884 | 0.066463068 | 0.739226625 | 0.006141409 | 0.006141409 | 298.15 | 0.813048993 | 0.813048993 | 12.56 | 7 |  | 1 | SO42- | 96.06 | 2 | 1.21344e-18 | 1035 | 200.4 | 975 | 1.07 | 0.01781226 | 0.29 | 0.229213751 | 0.38 | -51.17 | Mg2+ | 24.305 | 2 | 1.96856e-17 | 1949 | 331.2 | 1837 | 0.71 | 0 | 0.072 | 0.345 | 0.428 | -102.52 | Targeted | 97.112
52 | NF270 | 0.301 | 9.798333333 | 37.13 | -30.8 | -0.794 | -54.7 | 6 | 0.008307884 | 0.008307884 | 0.066463068 | 0.739226625 | 0.006141409 | 0.006141409 | 298.15 | 0.813048993 | 0.813048993 | 12.56 | 7 |  | 1 | SO42- | 96.06 | 2 | 1.21344e-18 | 1035 | 200.4 | 975 | 1.07 | 0.01781226 | 0.29 | 0.229213751 | 0.38 | -51.17 | Na+ | 22.9898 | 1 | 4.90438e-18 | 416 | 111.2 | 383 | 1.33 | 0.1016357 | 0.102 | 0.184 | 0.358 | -56.23 | Competing | 98.195
53 | NF270 | 0.42 | 12.4 | 37.13 | -38.59 | -1.08 | -53.1 | 10 | 0.008307884 | 0.008307884 | 0.066463068 | 0.739226625 | 0.006141409 | 0.006141409 | 298.15 | 0.813048993 | 0.813048993 | 14.5 | 7 |  | 1 | SO42- | 96.06 | 2 | 1.21344e-18 | 1035 | 200.4 | 975 | 1.07 | 0.133642 | 0.29 | 0.229213751 | 0.38 | -51.17 | Mg2+ | 24.305 | 2 | 1.96856e-17 | 1949 | 331.2 | 1837 | 0.71 | 0.008870472 | 0.072 | 0.345 | 0.428 | -102.52 | Targeted | 98.5
53 | NF270 | 0.42 | 12.4 | 37.13 | -38.59 | -1.08 | -53.1 | 10 | 0.008307884 | 0.008307884 | 0.066463068 | 0.739226625 | 0.006141409 | 0.006141409 | 298.15 | 0.813048993 | 0.813048993 | 14.5 | 7 |  | 1 | SO42- | 96.06 | 2 | 1.21344e-18 | 1035 | 200.4 | 975 | 1.07 | 0.133642 | 0.29 | 0.229213751 | 0.38 | -51.17 | Na+ | 22.9898 | 1 | 4.90438e-18 | 416 | 111.2 | 383 | 1.33 | 0.3094906 | 0.102 | 0.184 | 0.358 | -56.23 | Competing | 99.1
54 | NF270 | 0.42 | 12.4 | 37.13 | -38.59 | -0.842 | -41.5 | 10 | 0.00704027 | 0.00704027 | 0.021120811 | 0.84338724 | 0.005937674 | 0.005937674 | 298.15 | 0.516745755 | 0.516745755 | 14.5 | 7 |  | 1 | SO42- | 96.06 | 2 | 1.21344e-18 | 1035 | 200.4 | 975 | 1.07 | 0.133642 | 0.29 | 0.229213751 | 0.38 | -51.17 | Na+ | 22.9898 | 1 | 4.90438e-18 | 416 | 111.2 | 383 | 1.33 | 0.3094906 | 0.102 | 0.184 | 0.358 | -56.23 | Targeted | 99.1
54 | NF270 | 0.42 | 12.4 | 37.13 | -38.59 | -0.842 | -41.5 | 10 | 0.00704027 | 0.00704027 | 0.021120811 | 0.84338724 | 0.005937674 | 0.005937674 | 298.15 | 0.516745755 | 0.516745755 | 14.5 | 7 |  | 1 | SO42- | 96.06 | 2 | 1.21344e-18 | 1035 | 200.4 | 975 | 1.07 | 0.133642 | 0.29 | 0.229213751 | 0.38 | -51.17 | Mg2+ | 24.305 | 2 | 1.96856e-17 | 1949 | 331.2 | 1837 | 0.71 | 0.008870472 | 0.072 | 0.345 | 0.428 | -102.52 | Competing | 98.5
55 | NF270 | 0.42 | 15.83 | 55.55 | -24.61 | -0.685 | -33.8 | 6.9 | 0.01 | 0.01 | 0.08 | 0.717848933 | 0.007178489 | 0.007178489 | 298.15 | 0.97864756 | 0.97864756 |  | 7 |  | 1 | SO42- | 96.06 | 2 | 1.21344e-18 | 1035 | 200.4 | 975 | 1.07 | 0.133642 | 0.29 | 0.229213751 | 0.38 | -51.17 | Mg2+ | 24.305 | 2 | 1.96856e-17 | 1949 | 331.2 | 1837 | 0.71 | 0.008870472 | 0.072 | 0.345 | 0.428 | -102.52 | Targeted | 91.5
55 | NF270 | 0.42 | 15.83 | 55.55 | -24.61 | -0.685 | -33.8 | 6.9 | 0.01 | 0.01 | 0.08 | 0.717848933 | 0.007178489 | 0.007178489 | 298.15 | 0.97864756 | 0.97864756 |  | 7 |  | 1 | SO42- | 96.06 | 2 | 1.21344e-18 | 1035 | 200.4 | 975 | 1.07 | 0.133642 | 0.29 | 0.229213751 | 0.38 | -51.17 | Na+ | 22.9898 | 1 | 4.90438e-18 | 416 | 111.2 | 383 | 1.33 | 0.3094906 | 0.102 | 0.184 | 0.358 | -56.23 | Competing | 95
56 | NF270 | 0.42 | 15.83 | 55.55 | -24.61 | -0.643 | -31.8 | 6.9 | 0.01 | 0.01 | 0.03 | 0.816278981 | 0.00816279 | 0.00816279 | 298.15 | 0.73398567 | 0.73398567 |  | 7 |  | 1 | SO42- | 96.06 | 2 | 1.21344e-18 | 1035 | 200.4 | 975 | 1.07 | 0.133642 | 0.29 | 0.229213751 | 0.38 | -51.17 | Na+ | 22.9898 | 1 | 4.90438e-18 | 416 | 111.2 | 383 | 1.33 | 0.3094906 | 0.102 | 0.184 | 0.358 | -56.23 | Targeted | 95
56 | NF270 | 0.42 | 15.83 | 55.55 | -24.61 | -0.643 | -31.8 | 6.9 | 0.01 | 0.01 | 0.03 | 0.816278981 | 0.00816279 | 0.00816279 | 298.15 | 0.73398567 | 0.73398567 |  | 7 |  | 1 | SO42- | 96.06 | 2 | 1.21344e-18 | 1035 | 200.4 | 975 | 1.07 | 0.133642 | 0.29 | 0.229213751 | 0.38 | -51.17 | Mg2+ | 24.305 | 2 | 1.96856e-17 | 1949 | 331.2 | 1837 | 0.71 | 0.008870472 | 0.072 | 0.345 | 0.428 | -102.52 | Competing | 91.5
57 | NF270 | 0.39581 | 11.72 | 46.42 | -26.33 | -0.327 | -17.1 | 4 | 0.002 | 0.002 | 0.016 | 0.862215899 | 0.001724432 | 0.001724432 | 293.15 | 0.192447112 | 0.192447112 | 14.6 |  |  | 1 | SO42- | 96.06 | 2 | 1.21344e-18 | 1035 | 200.4 | 975 | 1.07 | 0.1054735 | 0.29 | 0.229213751 | 0.38 | -51.17 | Mg2+ | 24.305 | 2 | 1.96856e-17 | 1949 | 331.2 | 1837 | 0.71 | 0.007351302 | 0.072 | 0.345 | 0.428 | -102.52 | Targeted | 93.02
57 | NF270 | 0.39581 | 11.72 | 46.42 | -26.33 | -0.327 | -17.1 | 4 | 0.002 | 0.002 | 0.016 | 0.862215899 | 0.001724432 | 0.001724432 | 293.15 | 0.192447112 | 0.192447112 | 14.6 |  |  | 1 | SO42- | 96.06 | 2 | 1.21344e-18 | 1035 | 200.4 | 975 | 1.07 | 0.1054735 | 0.29 | 0.229213751 | 0.38 | -51.17 | Na+ | 22.9898 | 1 | 4.90438e-18 | 416 | 111.2 | 383 | 1.33 | 0.2695734 | 0.102 | 0.184 | 0.358 | -56.23 | Competing | 96.12
58 | NF270 | 0.21 | 12 | 28.9 | -93.1 | -12.7 | -1260 | 5 | 0.016615767 | 0.016615767 | 0.132926136 | 0.65226414 | 0.010837869 | 0.010837869 | 298.15 | 1.626097987 | 1.626097987 | 20.4 |  |  | 1 | SO42- | 96.06 | 2 | 1.21344e-18 | 1035 | 200.4 | 975 | 1.07 | 0 | 0.29 | 0.229213751 | 0.38 | -51.17 | Mg2+ | 24.305 | 2 | 1.96856e-17 | 1949 | 331.2 | 1837 | 0.71 | 0 | 0.072 | 0.345 | 0.428 | -102.52 | Targeted | 98.26
58 | NF270 | 0.21 | 12 | 28.9 | -93.1 | -12.7 | -1260 | 5 | 0.016615767 | 0.016615767 | 0.132926136 | 0.65226414 | 0.010837869 | 0.010837869 | 298.15 | 1.626097987 | 1.626097987 | 20.4 |  |  | 1 | SO42- | 96.06 | 2 | 1.21344e-18 | 1035 | 200.4 | 975 | 1.07 | 0 | 0.29 | 0.229213751 | 0.38 | -51.17 | Na+ | 22.9898 | 1 | 4.90438e-18 | 416 | 111.2 | 383 | 1.33 | 0.0134415 | 0.102 | 0.184 | 0.358 | -56.23 | Competing | 99.1
59 | NF270 | 0.42 | 11.72 | 37.13 | -38.59 | -2.41 | -119 | 9 | 0.041539418 | 0.041539418 | 0.332315341 | 0.508835958 | 0.021136749 | 0.021136749 | 298.15 | 4.065244966 | 4.065244966 | 12.6 | 7 |  | 1 | SO42- | 96.06 | 2 | 1.21344e-18 | 1035 | 200.4 | 975 | 1.07 | 0.133642 | 0.29 | 0.229213751 | 0.38 | -51.17 | Mg2+ | 24.305 | 2 | 1.96856e-17 | 1949 | 331.2 | 1837 | 0.71 | 0.008870472 | 0.072 | 0.345 | 0.428 | -102.52 | Targeted | 96.65
59 | NF270 | 0.42 | 11.72 | 37.13 | -38.59 | -2.41 | -119 | 9 | 0.041539418 | 0.041539418 | 0.332315341 | 0.508835958 | 0.021136749 | 0.021136749 | 298.15 | 4.065244966 | 4.065244966 | 12.6 | 7 |  | 1 | SO42- | 96.06 | 2 | 1.21344e-18 | 1035 | 200.4 | 975 | 1.07 | 0.133642 | 0.29 | 0.229213751 | 0.38 | -51.17 | Na+ | 22.9898 | 1 | 4.90438e-18 | 416 | 111.2 | 383 | 1.33 | 0.3094906 | 0.102 | 0.184 | 0.358 | -56.23 | Competing | 98.5
60 | NF270 | 0.42 | 11.72 | 37.13 | -38.59 | -1.88 | -92.9 | 9 | 0.035201352 | 0.035201352 | 0.105604055 | 0.683268504 | 0.024051975 | 0.024051975 | 298.15 | 2.583728774 | 2.583728774 | 12.6 | 7 |  | 1 | SO42- | 96.06 | 2 | 1.21344e-18 | 1035 | 200.4 | 975 | 1.07 | 0.133642 | 0.29 | 0.229213751 | 0.38 | -51.17 | Na+ | 22.9898 | 1 | 4.90438e-18 | 416 | 111.2 | 383 | 1.33 | 0.3094906 | 0.102 | 0.184 | 0.358 | -56.23 | Targeted | 98.5
60 | NF270 | 0.42 | 11.72 | 37.13 | -38.59 | -1.88 | -92.9 | 9 | 0.035201352 | 0.035201352 | 0.105604055 | 0.683268504 | 0.024051975 | 0.024051975 | 298.15 | 2.583728774 | 2.583728774 | 12.6 | 7 |  | 1 | SO42- | 96.06 | 2 | 1.21344e-18 | 1035 | 200.4 | 975 | 1.07 | 0.133642 | 0.29 | 0.229213751 | 0.38 | -51.17 | Mg2+ | 24.305 | 2 | 1.96856e-17 | 1949 | 331.2 | 1837 | 0.71 | 0.008870472 | 0.072 | 0.345 | 0.428 | -102.52 | Competing | 96.65
61 | NF270 | 0.42 | 16.37840386 | 37.13 | -38.59 | -1.08 | -53.1 | 2.7579 | 0.008307884 | 0.008307884 | 0.066463068 | 0.739226625 | 0.006141409 | 0.006141409 | 293.15 | 0.799414095 | 0.799414095 |  |  |  | 1 | SO42- | 96.06 | 2 | 1.21344e-18 | 1035 | 200.4 | 975 | 1.07 | 0.133642 | 0.29 | 0.229213751 | 0.38 | -51.17 | Mg2+ | 24.305 | 2 | 1.96856e-17 | 1949 | 331.2 | 1837 | 0.71 | 0.008870472 | 0.072 | 0.345 | 0.428 | -102.52 | Targeted | 92.97
61 | NF270 | 0.42 | 16.37840386 | 37.13 | -38.59 | -1.08 | -53.1 | 2.7579 | 0.008307884 | 0.008307884 | 0.066463068 | 0.739226625 | 0.006141409 | 0.006141409 | 293.15 | 0.799414095 | 0.799414095 |  |  |  | 1 | SO42- | 96.06 | 2 | 1.21344e-18 | 1035 | 200.4 | 975 | 1.07 | 0.133642 | 0.29 | 0.229213751 | 0.38 | -51.17 | Na+ | 22.9898 | 1 | 4.90438e-18 | 416 | 111.2 | 383 | 1.33 | 0.3094906 | 0.102 | 0.184 | 0.358 | -56.23 | Competing | 97.55
62 | NF270 | 0.458 | 11.72 | 37.13 | -19.65 | -0.727 | -32.9 | 5 | 0.016615767 | 0.016615767 | 0.132926136 | 0.65226414 | 0.010837869 | 0.010837869 | 298.15 | 1.626097987 | 1.626097987 | 28.26 | 7 |  | 1 | SO42- | 96.06 | 2 | 1.21344e-18 | 1035 | 200.4 | 975 | 1.07 | 0.177667 | 0.29 | 0.229213751 | 0.38 | -51.17 | Mg2+ | 24.305 | 2 | 1.96856e-17 | 1949 | 331.2 | 1837 | 0.71 | 0.01279224 | 0.072 | 0.345 | 0.428 | -102.52 | Targeted | 98.04
62 | NF270 | 0.458 | 11.72 | 37.13 | -19.65 | -0.727 | -32.9 | 5 | 0.016615767 | 0.016615767 | 0.132926136 | 0.65226414 | 0.010837869 | 0.010837869 | 298.15 | 1.626097987 | 1.626097987 | 28.26 | 7 |  | 1 | SO42- | 96.06 | 2 | 1.21344e-18 | 1035 | 200.4 | 975 | 1.07 | 0.177667 | 0.29 | 0.229213751 | 0.38 | -51.17 | Na+ | 22.9898 | 1 | 4.90438e-18 | 416 | 111.2 | 383 | 1.33 | 0.3680951 | 0.102 | 0.184 | 0.358 | -56.23 | Competing | 99.55
63 | NF270 | 0.39581 | 13.3 | 37.13 | -38.59 | -1.08 | -56.3 | 3.445 | 0.008307884 | 0.008307884 | 0.066463068 | 0.739226625 | 0.006141409 | 0.006141409 | 298.15 | 0.813048993 | 0.813048993 | 0.8 |  | 5 | 1 | SO42- | 96 | 2 | 1.21344e-18 | 1035 | 200.4 | 975 | 1.07 | 0.1054735 | 0.29 | 0.229213751 | 0.38 | -51.17 | Mg2+ | 24.305 | 2 | 1.96856e-17 | 1949 | 331.2 | 1837 | 0.71 | 0.007351302 | 0.072 | 0.345 | 0.428 | -102.52 | Targeted | 96.7
63 | NF270 | 0.39581 | 13.3 | 37.13 | -38.59 | -1.08 | -56.3 | 3.445 | 0.008307884 | 0.008307884 | 0.066463068 | 0.739226625 | 0.006141409 | 0.006141409 | 298.15 | 0.813048993 | 0.813048993 | 0.8 |  | 5 | 1 | SO42- | 96 | 2 | 1.21344e-18 | 1035 | 200.4 | 975 | 1.07 | 0.1054735 | 0.29 | 0.229213751 | 0.38 | -51.17 | Na+ | 22.9898 | 1 | 4.90438e-18 | 416 | 111.2 | 383 | 1.33 | 0.2695734 | 0.102 | 0.184 | 0.358 | -56.23 | Competing | 98
64 | NF270 | 0.39581 | 14.2 | 37.13 | -38.59 | -1.08 | -56.3 | 2 | 0.008307884 | 0.008307884 | 0.066463068 | 0.739226625 | 0.006141409 | 0.006141409 | 298.15 | 0.813048993 | 0.813048993 | 40 | 6 |  | 1 | SO42- | 96.06 | 2 | 1.21344e-18 | 1035 | 200.4 | 975 | 1.07 | 0.1054735 | 0.29 | 0.229213751 | 0.38 | -51.17 | Mg2+ | 24.305 | 2 | 1.96856e-17 | 1949 | 331.2 | 1837 | 0.71 | 0.007351302 | 0.072 | 0.345 | 0.428 | -102.52 | Targeted | 88.1
64 | NF270 | 0.39581 | 14.2 | 37.13 | -38.59 | -1.08 | -56.3 | 2 | 0.008307884 | 0.008307884 | 0.066463068 | 0.739226625 | 0.006141409 | 0.006141409 | 298.15 | 0.813048993 | 0.813048993 | 40 | 6 |  | 1 | SO42- | 96.06 | 2 | 1.21344e-18 | 1035 | 200.4 | 975 | 1.07 | 0.1054735 | 0.29 | 0.229213751 | 0.38 | -51.17 | Na+ | 22.9898 | 1 | 4.90438e-18 | 416 | 111.2 | 383 | 1.33 | 0.2695734 | 0.102 | 0.184 | 0.358 | -56.23 | Competing | 92.2
65 | NF270 | 0.42 | 11.3 | 41 | -32.1 | -0.836 | -41.2 | 10 | 0.008307884 | 0.008307884 | 0.066463068 | 0.739226625 | 0.006141409 | 0.006141409 | 298.15 | 0.813048993 | 0.813048993 | 14.5 |  | 24 | 1 | SO42- | 96.06 | 2 | 1.21344e-18 | 1035 | 200.4 | 975 | 1.07 | 0.133642 | 0.29 | 0.229213751 | 0.38 | -51.17 | Mg2+ | 24.305 | 2 | 1.96856e-17 | 1949 | 331.2 | 1837 | 0.71 | 0.008870472 | 0.072 | 0.345 | 0.428 | -102.52 | Targeted | 97.1
65 | NF270 | 0.42 | 11.3 | 41 | -32.1 | -0.836 | -41.2 | 10 | 0.008307884 | 0.008307884 | 0.066463068 | 0.739226625 | 0.006141409 | 0.006141409 | 298.15 | 0.813048993 | 0.813048993 | 14.5 |  | 24 | 1 | SO42- | 96.06 | 2 | 1.21344e-18 | 1035 | 200.4 | 975 | 1.07 | 0.133642 | 0.29 | 0.229213751 | 0.38 | -51.17 | Na+ | 22.9898 | 1 | 4.90438e-18 | 416 | 111.2 | 383 | 1.33 | 0.3094906 | 0.102 | 0.184 | 0.358 | -56.23 | Competing | 98.2
66 | NF270 | 0.39581 | 13.2 | 37.13 | -38.59 | -1.52 | -79.7 | 4.8 | 0.016615436 | 0.016615436 | 0.132923486 | 0.652266919 | 0.010837699 | 0.010837699 | 298.15 | 1.626065565 | 1.626065565 |  |  |  | 1 | SO42- | 96.06 | 2 | 1.21344e-18 | 1035 | 200.4 | 975 | 1.07 | 0.1054735 | 0.29 | 0.229213751 | 0.38 | -51.17 | Mg2+ | 24.305 | 2 | 1.96856e-17 | 1949 | 331.2 | 1837 | 0.71 | 0.007351302 | 0.072 | 0.345 | 0.428 | -102.52 | Targeted | 97
66 | NF270 | 0.39581 | 13.2 | 37.13 | -38.59 | -1.52 | -79.7 | 4.8 | 0.016615436 | 0.016615436 | 0.132923486 | 0.652266919 | 0.010837699 | 0.010837699 | 298.15 | 1.626065565 | 1.626065565 |  |  |  | 1 | SO42- | 96.06 | 2 | 1.21344e-18 | 1035 | 200.4 | 975 | 1.07 | 0.1054735 | 0.29 | 0.229213751 | 0.38 | -51.17 | Na+ | 22.9898 | 1 | 4.90438e-18 | 416 | 111.2 | 383 | 1.33 | 0.2695734 | 0.102 | 0.184 | 0.358 | -56.23 | Competing | 98
67 | NF270 | 0.39581 | 10.9 | 37.13 | -38.59 | -1.08 | -56.3 | 6 | 0.008307718 | 0.008307718 | 0.066461743 | 0.739228851 | 0.006141305 | 0.006141305 | 298.15 | 0.813032782 | 0.813032782 | 12.57 |  |  | 1 | SO42- | 96.06 | 2 | 1.21344e-18 | 1035 | 200.4 | 975 | 1.07 | 0.1054735 | 0.29 | 0.229213751 | 0.38 | -51.17 | Mg2+ | 24.305 | 2 | 1.96856e-17 | 1949 | 331.2 | 1837 | 0.71 | 0.007351302 | 0.072 | 0.345 | 0.428 | -102.52 | Targeted | 86.42
67 | NF270 | 0.39581 | 10.9 | 37.13 | -38.59 | -1.08 | -56.3 | 6 | 0.008307718 | 0.008307718 | 0.066461743 | 0.739228851 | 0.006141305 | 0.006141305 | 298.15 | 0.813032782 | 0.813032782 | 12.57 |  |  | 1 | SO42- | 96.06 | 2 | 1.21344e-18 | 1035 | 200.4 | 975 | 1.07 | 0.1054735 | 0.29 | 0.229213751 | 0.38 | -51.17 | Na+ | 22.9898 | 1 | 4.90438e-18 | 416 | 111.2 | 383 | 1.33 | 0.2695734 | 0.102 | 0.184 | 0.358 | -56.23 | Competing | 92.75
68 | NF270 | 0.41 | 15.34 | 32 | -45 | -0.278 | -14.1 | 2 | 0.0005 | 0.0005 | 0.0015 | 0.955622826 | 0.000477811 | 0.000477811 | 293.15 | 0.036083834 | 0.036083834 | 20.6 |  | 0.5 | 1 | Cl- | 35.45 | 1 | 1.57485e-18 | 367 | 75.7 | 344 | 2.03 | 0.8692125 | 0.18 | 0.1208171 | 0.33 | -31.68 | Mg2+ | 24.305 | 2 | 1.96856e-17 | 1949 | 331.2 | 1837 | 0.71 | 0.008355593 | 0.072 | 0.345 | 0.428 | -102.52 | Targeted | 39.3
68 | NF270 | 0.41 | 15.34 | 32 | -45 | -0.278 | -14.1 | 2 | 0.0005 | 0.0005 | 0.0015 | 0.955622826 | 0.000477811 | 0.000477811 | 293.15 | 0.036083834 | 0.036083834 | 20.6 |  | 0.5 | 1 | Cl- | 35.45 | 1 | 1.57485e-18 | 367 | 75.7 | 344 | 2.03 | 0.8692125 | 0.18 | 0.1208171 | 0.33 | -31.68 | Na+ | 22.9898 | 1 | 4.90438e-18 | 416 | 111.2 | 383 | 1.33 | 0.2932271 | 0.102 | 0.184 | 0.358 | -56.23 | Competing | 64.8
69 | NF270 | 0.41 | 15.34 | 32 | -38.2 | -0.313 | -15.8 | 2 | 0.001 | 0.001 | 0.003 | 0.937823091 | 0.000937823 | 0.000937823 | 293.15 | 0.072167667 | 0.072167667 | 20.6 |  | 0.5 | 1 | Cl- | 35.45 | 1 | 1.57485e-18 | 367 | 75.7 | 344 | 2.03 | 0.8692125 | 0.18 | 0.1208171 | 0.33 | -31.68 | Mg2+ | 24.305 | 2 | 1.96856e-17 | 1949 | 331.2 | 1837 | 0.71 | 0.008355593 | 0.072 | 0.345 | 0.428 | -102.52 | Targeted | 36.3
69 | NF270 | 0.41 | 15.34 | 32 | -38.2 | -0.313 | -15.8 | 2 | 0.001 | 0.001 | 0.003 | 0.937823091 | 0.000937823 | 0.000937823 | 293.15 | 0.072167667 | 0.072167667 | 20.6 |  | 0.5 | 1 | Cl- | 35.45 | 1 | 1.57485e-18 | 367 | 75.7 | 344 | 2.03 | 0.8692125 | 0.18 | 0.1208171 | 0.33 | -31.68 | Na+ | 22.9898 | 1 | 4.90438e-18 | 416 | 111.2 | 383 | 1.33 | 0.2932271 | 0.102 | 0.184 | 0.358 | -56.23 | Competing | 63.5
70 | NF270 | 0.41 | 15.34 | 32 | -33.3 | -0.378 | -19.1 | 2 | 0.002 | 0.002 | 0.006 | 0.913214986 | 0.00182643 | 0.00182643 | 293.15 | 0.144335334 | 0.144335334 | 20.6 |  | 0.5 | 1 | Cl- | 35.45 | 1 | 1.57485e-18 | 367 | 75.7 | 344 | 2.03 | 0.8692125 | 0.18 | 0.1208171 | 0.33 | -31.68 | Mg2+ | 24.305 | 2 | 1.96856e-17 | 1949 | 331.2 | 1837 | 0.71 | 0.008355593 | 0.072 | 0.345 | 0.428 | -102.52 | Targeted | 35.9
70 | NF270 | 0.41 | 15.34 | 32 | -33.3 | -0.378 | -19.1 | 2 | 0.002 | 0.002 | 0.006 | 0.913214986 | 0.00182643 | 0.00182643 | 293.15 | 0.144335334 | 0.144335334 | 20.6 |  | 0.5 | 1 | Cl- | 35.45 | 1 | 1.57485e-18 | 367 | 75.7 | 344 | 2.03 | 0.8692125 | 0.18 | 0.1208171 | 0.33 | -31.68 | Na+ | 22.9898 | 1 | 4.90438e-18 | 416 | 111.2 | 383 | 1.33 | 0.2932271 | 0.102 | 0.184 | 0.358 | -56.23 | Competing | 62.1
71 | NF270 | 0.41 | 15.34 | 32 | -27.1 | -0.439 | -22.2 | 2 | 0.004 | 0.004 | 0.012 | 0.879512151 | 0.003518049 | 0.003518049 | 293.15 | 0.288670668 | 0.288670668 | 20.6 |  | 0.5 | 1 | Cl- | 35.45 | 1 | 1.57485e-18 | 367 | 75.7 | 344 | 2.03 | 0.8692125 | 0.18 | 0.1208171 | 0.33 | -31.68 | Mg2+ | 24.305 | 2 | 1.96856e-17 | 1949 | 331.2 | 1837 | 0.71 | 0.008355593 | 0.072 | 0.345 | 0.428 | -102.52 | Targeted | 36.7
71 | NF270 | 0.41 | 15.34 | 32 | -27.1 | -0.439 | -22.2 | 2 | 0.004 | 0.004 | 0.012 | 0.879512151 | 0.003518049 | 0.003518049 | 293.15 | 0.288670668 | 0.288670668 | 20.6 |  | 0.5 | 1 | Cl- | 35.45 | 1 | 1.57485e-18 | 367 | 75.7 | 344 | 2.03 | 0.8692125 | 0.18 | 0.1208171 | 0.33 | -31.68 | Na+ | 22.9898 | 1 | 4.90438e-18 | 416 | 111.2 | 383 | 1.33 | 0.2932271 | 0.102 | 0.184 | 0.358 | -56.23 | Competing | 57.8
72 | NF270 | 0.41 | 15.34 | 32 | -20.6 | -0.51 | -25.8 | 2 | 0.008 | 0.008 | 0.024 | 0.83396161 | 0.006671693 | 0.006671693 | 293.15 | 0.577341336 | 0.577341336 | 20.6 |  | 0.5 | 1 | Cl- | 35.45 | 1 | 1.57485e-18 | 367 | 75.7 | 344 | 2.03 | 0.8692125 | 0.18 | 0.1208171 | 0.33 | -31.68 | Mg2+ | 24.305 | 2 | 1.96856e-17 | 1949 | 331.2 | 1837 | 0.71 | 0.008355593 | 0.072 | 0.345 | 0.428 | -102.52 | Targeted | 40
72 | NF270 | 0.41 | 15.34 | 32 | -20.6 | -0.51 | -25.8 | 2 | 0.008 | 0.008 | 0.024 | 0.83396161 | 0.006671693 | 0.006671693 | 293.15 | 0.577341336 | 0.577341336 | 20.6 |  | 0.5 | 1 | Cl- | 35.45 | 1 | 1.57485e-18 | 367 | 75.7 | 344 | 2.03 | 0.8692125 | 0.18 | 0.1208171 | 0.33 | -31.68 | Na+ | 22.9898 | 1 | 4.90438e-18 | 416 | 111.2 | 383 | 1.33 | 0.2932271 | 0.102 | 0.184 | 0.358 | -56.23 | Competing | 51.4
73 | NF270 | 0.39581 | 7.38 | 37.13 | -38.59 | -0.325 | -17 | 4.8 | 0.001050299 | 0.001050299 | 0.003150896 | 0.936328799 | 0.000983425 | 0.000983425 | 298.15 | 0.077090428 | 0.077090428 | 1.7 | 7 | 20 | 1 | Cl- | 35.45 | 1 | 1.57485e-18 | 367 | 75.7 | 344 | 2.03 | 0.8360314 | 0.18 | 0.1208171 | 0.33 | -31.68 | Mg2+ | 24.305 | 2 | 1.96856e-17 | 1949 | 331.2 | 1837 | 0.71 | 0.007351302 | 0.072 | 0.345 | 0.428 | -102.52 | Targeted | 47.4
73 | NF270 | 0.39581 | 7.38 | 37.13 | -38.59 | -0.325 | -17 | 4.8 | 0.001050299 | 0.001050299 | 0.003150896 | 0.936328799 | 0.000983425 | 0.000983425 | 298.15 | 0.077090428 | 0.077090428 | 1.7 | 7 | 20 | 1 | Cl- | 35.45 | 1 | 1.57485e-18 | 367 | 75.7 | 344 | 2.03 | 0.8360314 | 0.18 | 0.1208171 | 0.33 | -31.68 | Na+ | 22.9898 | 1 | 4.90438e-18 | 416 | 111.2 | 383 | 1.33 | 0.2695734 | 0.102 | 0.184 | 0.358 | -56.23 | Competing | 59
74 | NF270 | 0.42 | 15.83 | 55.55 | -24.61 | -0.643 | -31.8 | 6.9 | 0.01 | 0.01 | 0.03 | 0.816278981 | 0.00816279 | 0.00816279 | 298.15 | 0.73398567 | 0.73398567 |  | 7 |  | 1 | Cl- | 35.45 | 1 | 1.57485e-18 | 367 | 75.7 | 344 | 2.03 | 0.8915879 | 0.18 | 0.1208171 | 0.33 | -31.68 | Ca2+ | 40.078 | 2 | 1.0205e-17 | 1602 | 252.4 | 1527 | 0.79 | 0.01669539 | 0.1 | 0.31 | 0.41 | -18.74 | Targeted | 44.5
74 | NF270 | 0.42 | 15.83 | 55.55 | -24.61 | -0.643 | -31.8 | 6.9 | 0.01 | 0.01 | 0.03 | 0.816278981 | 0.00816279 | 0.00816279 | 298.15 | 0.73398567 | 0.73398567 |  | 7 |  | 1 | Cl- | 35.45 | 1 | 1.57485e-18 | 367 | 75.7 | 344 | 2.03 | 0.8915879 | 0.18 | 0.1208171 | 0.33 | -31.68 | Na+ | 22.9898 | 1 | 4.90438e-18 | 416 | 111.2 | 383 | 1.33 | 0.3094906 | 0.102 | 0.184 | 0.358 | -56.23 | Competing | 95
75 | NF270 | 0.42 | 9.1 | 37.13 | -38.59 | -1.35 | -66.5 | 27.6 | 0.018020616 | 0.018020616 | 0.054061847 | 0.761467503 | 0.013722113 | 0.013722113 | 294.15 | 1.3049421 | 1.3049421 | 3.8 | 7 |  | 1 | Cl- | 35.45 | 1 | 1.57485e-18 | 367 | 75.7 | 344 | 2.03 | 0.8915879 | 0.18 | 0.1208171 | 0.33 | -31.68 | Ca2+ | 40.078 | 2 | 1.0205e-17 | 1602 | 252.4 | 1527 | 0.79 | 0.01669539 | 0.1 | 0.31 | 0.41 | -18.74 | Targeted | 42
75 | NF270 | 0.42 | 9.1 | 37.13 | -38.59 | -1.35 | -66.5 | 27.6 | 0.018020616 | 0.018020616 | 0.054061847 | 0.761467503 | 0.013722113 | 0.013722113 | 294.15 | 1.3049421 | 1.3049421 | 3.8 | 7 |  | 1 | Cl- | 35.45 | 1 | 1.57485e-18 | 367 | 75.7 | 344 | 2.03 | 0.8915879 | 0.18 | 0.1208171 | 0.33 | -31.68 | Na+ | 22.9898 | 1 | 4.90438e-18 | 416 | 111.2 | 383 | 1.33 | 0.3094906 | 0.102 | 0.184 | 0.358 | -56.23 | Competing | 48
76 | NF270 | 0.42 | 9.42 | 37.13 | -60.19 | -2.84 | -140 | 4 | 0.018020616 | 0.018020616 | 0.054061847 | 0.761467503 | 0.013722113 | 0.013722113 | 298.15 | 1.32268736 | 1.32268736 | 5.89 | 7 |  | 1 | Cl- | 35.45 | 1 | 1.57485e-18 | 367 | 75.7 | 344 | 2.03 | 0.8915879 | 0.18 | 0.1208171 | 0.33 | -31.68 | Ca2+ | 40.078 | 2 | 1.0205e-17 | 1602 | 252.4 | 1527 | 0.79 | 0.01669539 | 0.1 | 0.31 | 0.41 | -18.74 | Targeted | 63.29
76 | NF270 | 0.42 | 9.42 | 37.13 | -60.19 | -2.84 | -140 | 4 | 0.018020616 | 0.018020616 | 0.054061847 | 0.761467503 | 0.013722113 | 0.013722113 | 298.15 | 1.32268736 | 1.32268736 | 5.89 | 7 |  | 1 | Cl- | 35.45 | 1 | 1.57485e-18 | 367 | 75.7 | 344 | 2.03 | 0.8915879 | 0.18 | 0.1208171 | 0.33 | -31.68 | Na+ | 22.9898 | 1 | 4.90438e-18 | 416 | 111.2 | 383 | 1.33 | 0.3094906 | 0.102 | 0.184 | 0.358 | -56.23 | Competing | 35.02
77 | NF270 | 0.41 | 15.34 | 32 | -43 | -0.26 | -13.1 | 2 | 0.0005 | 0.0005 | 0.0015 | 0.955622826 | 0.000477811 | 0.000477811 | 293.15 | 0.036083834 | 0.036083834 | 20.6 |  | 0.5 | 1 | Cl- | 35.45 | 1 | 1.57485e-18 | 367 | 75.7 | 344 | 2.03 | 0.8692125 | 0.18 | 0.1208171 | 0.33 | -31.68 | Ca2+ | 40.078 | 2 | 1.0205e-17 | 1602 | 252.4 | 1527 | 0.79 | 0.01369464 | 0.1 | 0.310454067 | 0.412 | -18.74 | Targeted | 34.1
77 | NF270 | 0.41 | 15.34 | 32 | -43 | -0.26 | -13.1 | 2 | 0.0005 | 0.0005 | 0.0015 | 0.955622826 | 0.000477811 | 0.000477811 | 293.15 | 0.036083834 | 0.036083834 | 20.6 |  | 0.5 | 1 | Cl- | 35.45 | 1 | 1.57485e-18 | 367 | 75.7 | 344 | 2.03 | 0.8692125 | 0.18 | 0.1208171 | 0.33 | -31.68 | Na+ | 22.9898 | 1 | 4.90438e-18 | 416 | 111.2 | 383 | 1.33 | 0.2932271 | 0.102 | 0.184 | 0.358 | -56.23 | Competing | 64.8
78 | NF270 | 0.41 | 15.34 | 32 | -37.3 | -0.304 | -15.4 | 2 | 0.001 | 0.001 | 0.003 | 0.937823091 | 0.000937823 | 0.000937823 | 293.15 | 0.072167667 | 0.072167667 | 20.6 |  | 0.5 | 1 | Cl- | 35.45 | 1 | 1.57485e-18 | 367 | 75.7 | 344 | 2.03 | 0.8692125 | 0.18 | 0.1208171 | 0.33 | -31.68 | Ca2+ | 40.078 | 2 | 1.0205e-17 | 1602 | 252.4 | 1527 | 0.79 | 0.01369464 | 0.1 | 0.310454067 | 0.412 | -18.74 | Targeted | 29.8
78 | NF270 | 0.41 | 15.34 | 32 | -37.3 | -0.304 | -15.4 | 2 | 0.001 | 0.001 | 0.003 | 0.937823091 | 0.000937823 | 0.000937823 | 293.15 | 0.072167667 | 0.072167667 | 20.6 |  | 0.5 | 1 | Cl- | 35.45 | 1 | 1.57485e-18 | 367 | 75.7 | 344 | 2.03 | 0.8692125 | 0.18 | 0.1208171 | 0.33 | -31.68 | Na+ | 22.9898 | 1 | 4.90438e-18 | 416 | 111.2 | 383 | 1.33 | 0.2932271 | 0.102 | 0.184 | 0.358 | -56.23 | Competing | 63.5
79 | NF270 | 0.41 | 15.34 | 32 | -27.1 | -0.439 | -22.2 | 2 | 0.004 | 0.004 | 0.012 | 0.879512151 | 0.003518049 | 0.003518049 | 293.15 | 0.288670668 | 0.288670668 | 20.6 |  | 0.5 | 1 | Cl- | 35.45 | 1 | 1.57485e-18 | 367 | 75.7 | 344 | 2.03 | 0.8692125 | 0.18 | 0.1208171 | 0.33 | -31.68 | Ca2+ | 40.078 | 2 | 1.0205e-17 | 1602 | 252.4 | 1527 | 0.79 | 0.01369464 | 0.1 | 0.310454067 | 0.412 | -18.74 | Targeted | 27.1
79 | NF270 | 0.41 | 15.34 | 32 | -27.1 | -0.439 | -22.2 | 2 | 0.004 | 0.004 | 0.012 | 0.879512151 | 0.003518049 | 0.003518049 | 293.15 | 0.288670668 | 0.288670668 | 20.6 |  | 0.5 | 1 | Cl- | 35.45 | 1 | 1.57485e-18 | 367 | 75.7 | 344 | 2.03 | 0.8692125 | 0.18 | 0.1208171 | 0.33 | -31.68 | Na+ | 22.9898 | 1 | 4.90438e-18 | 416 | 111.2 | 383 | 1.33 | 0.2932271 | 0.102 | 0.184 | 0.358 | -56.23 | Competing | 57.8
80 | NF270 | 0.41 | 15.34 | 32 | -17.3 | -0.463 | -23.4 | 2 | 0.008 | 0.008 | 0.024 | 0.83396161 | 0.006671693 | 0.006671693 | 293.15 | 0.577341336 | 0.577341336 | 20.6 |  | 0.5 | 1 | Cl- | 35.45 | 1 | 1.57485e-18 | 367 | 75.7 | 344 | 2.03 | 0.8692125 | 0.18 | 0.1208171 | 0.33 | -31.68 | Ca2+ | 40.078 | 2 | 1.0205e-17 | 1602 | 252.4 | 1527 | 0.79 | 0.01369464 | 0.1 | 0.310454067 | 0.412 | -18.74 | Targeted | 32.4
80 | NF270 | 0.41 | 15.34 | 32 | -17.3 | -0.463 | -23.4 | 2 | 0.008 | 0.008 | 0.024 | 0.83396161 | 0.006671693 | 0.006671693 | 293.15 | 0.577341336 | 0.577341336 | 20.6 |  | 0.5 | 1 | Cl- | 35.45 | 1 | 1.57485e-18 | 367 | 75.7 | 344 | 2.03 | 0.8692125 | 0.18 | 0.1208171 | 0.33 | -31.68 | Na+ | 22.9898 | 1 | 4.90438e-18 | 416 | 111.2 | 383 | 1.33 | 0.2932271 | 0.102 | 0.184 | 0.358 | -56.23 | Competing | 51.4
81 | NF270 | 0.301 | 9.798333333 | 37.13 | -30.8 | -0.668 | -46 | 6 | 0.007345326 | 0.007345326 | 0.022035977 | 0.840313602 | 0.006172377 | 0.006172377 | 298.15 | 0.539136388 | 0.539136388 | 12.56 | 7 |  | 1 | Cl- | 35.45 | 1 | 1.57485e-18 | 367 | 75.7 | 344 | 2.03 | 0.5627563 | 0.18 | 0.1208171 | 0.33 | -31.68 | Ca2+ | 40.078 | 2 | 1.0205e-17 | 1602 | 252.4 | 1527 | 0.79 | 0 | 0.1 | 0.310454067 | 0.412 | -18.74 | Targeted | 47.292
81 | NF270 | 0.301 | 9.798333333 | 37.13 | -30.8 | -0.668 | -46 | 6 | 0.007345326 | 0.007345326 | 0.022035977 | 0.840313602 | 0.006172377 | 0.006172377 | 298.15 | 0.539136388 | 0.539136388 | 12.56 | 7 |  | 1 | Cl- | 35.45 | 1 | 1.57485e-18 | 367 | 75.7 | 344 | 2.03 | 0.5627563 | 0.18 | 0.1208171 | 0.33 | -31.68 | Na+ | 22.9898 | 1 | 4.90438e-18 | 416 | 111.2 | 383 | 1.33 | 0.1016357 | 0.102 | 0.184 | 0.358 | -56.23 | Competing | 56.68
82 | NF270 | 0.42 | 15.83 | 55.55 | -24.61 | -0.424 | -20.9 | 6.9 | 0.01 | 0.01 | 0.01 | 0.889405888 | 0.008894059 | 0.008894059 | 298.15 | 0.48932378 | 0.48932378 |  | 7 |  | 1 | Cl- | 35.45 | 1 | 1.57485e-18 | 367 | 75.7 | 344 | 2.03 | 0.8915879 | 0.18 | 0.1208171 | 0.33 | -31.68 | Na+ | 22.9898 | 1 | 4.90438e-18 | 416 | 111.2 | 383 | 1.33 | 0.3094906 | 0.102 | 0.184 | 0.358 | -56.23 | Targeted | 95
82 | NF270 | 0.42 | 15.83 | 55.55 | -24.61 | -0.424 | -20.9 | 6.9 | 0.01 | 0.01 | 0.01 | 0.889405888 | 0.008894059 | 0.008894059 | 298.15 | 0.48932378 | 0.48932378 |  | 7 |  | 1 | Cl- | 35.45 | 1 | 1.57485e-18 | 367 | 75.7 | 344 | 2.03 | 0.8915879 | 0.18 | 0.1208171 | 0.33 | -31.68 | Ca2+ | 40.078 | 2 | 1.0205e-17 | 1602 | 252.4 | 1527 | 0.79 | 0.01669539 | 0.1 | 0.31 | 0.41 | -18.74 | Competing | 44.5
83 | NF270 | 0.42 | 9.1 | 37.13 | -38.59 | -1.03 | -50.8 | 27.6 | 0.034188034 | 0.034188034 | 0.034188034 | 0.805166814 | 0.027527071 | 0.027527071 | 294.15 | 1.650458051 | 1.650458051 | 3.8 | 7 |  | 1 | Cl- | 35.45 | 1 | 1.57485e-18 | 367 | 75.7 | 344 | 2.03 | 0.8915879 | 0.18 | 0.1208171 | 0.33 | -31.68 | Na+ | 22.9898 | 1 | 4.90438e-18 | 416 | 111.2 | 383 | 1.33 | 0.3094906 | 0.102 | 0.184 | 0.358 | -56.23 | Targeted | 48
83 | NF270 | 0.42 | 9.1 | 37.13 | -38.59 | -1.03 | -50.8 | 27.6 | 0.034188034 | 0.034188034 | 0.034188034 | 0.805166814 | 0.027527071 | 0.027527071 | 294.15 | 1.650458051 | 1.650458051 | 3.8 | 7 |  | 1 | Cl- | 35.45 | 1 | 1.57485e-18 | 367 | 75.7 | 344 | 2.03 | 0.8915879 | 0.18 | 0.1208171 | 0.33 | -31.68 | Ca2+ | 40.078 | 2 | 1.0205e-17 | 1602 | 252.4 | 1527 | 0.79 | 0.01669539 | 0.1 | 0.31 | 0.41 | -18.74 | Competing | 42
84 | NF270 | 0.42 | 9.42 | 37.13 | -60.19 | -1.57 | -77.4 | 4 | 0.034188034 | 0.034188034 | 0.034188034 | 0.805166814 | 0.027527071 | 0.027527071 | 298.15 | 1.672901812 | 1.672901812 | 5.89 | 7 |  | 1 | Cl- | 35.45 | 1 | 1.57485e-18 | 367 | 75.7 | 344 | 2.03 | 0.8915879 | 0.18 | 0.1208171 | 0.33 | -31.68 | Na+ | 22.9898 | 1 | 4.90438e-18 | 416 | 111.2 | 383 | 1.33 | 0.3094906 | 0.102 | 0.184 | 0.358 | -56.23 | Targeted | 35.02
84 | NF270 | 0.42 | 9.42 | 37.13 | -60.19 | -1.57 | -77.4 | 4 | 0.034188034 | 0.034188034 | 0.034188034 | 0.805166814 | 0.027527071 | 0.027527071 | 298.15 | 1.672901812 | 1.672901812 | 5.89 | 7 |  | 1 | Cl- | 35.45 | 1 | 1.57485e-18 | 367 | 75.7 | 344 | 2.03 | 0.8915879 | 0.18 | 0.1208171 | 0.33 | -31.68 | Ca2+ | 40.078 | 2 | 1.0205e-17 | 1602 | 252.4 | 1527 | 0.79 | 0.01669539 | 0.1 | 0.31 | 0.41 | -18.74 | Competing | 63.29
85 | NF270 | 0.355 | 11.5 | 28 | -21.6 | -0.179 | -10.4 | 5 | 0.002 | 0.002 | 0.002 | 0.948935793 | 0.001897872 | 0.001897872 | 298.15 | 0.097864756 | 0.097864756 | 14.6 | 7 |  | 1 | Cl- | 35.45 | 1 | 1.57485e-18 | 367 | 75.7 | 344 | 2.03 | 0.7302569 | 0.18 | 0.1208171 | 0.33 | -31.68 | Na+ | 22.9898 | 1 | 4.90438e-18 | 416 | 111.2 | 383 | 1.33 | 0.1982948 | 0.102 | 0.184 | 0.358 | -56.23 | Targeted | 66.4
85 | NF270 | 0.355 | 11.5 | 28 | -21.6 | -0.179 | -10.4 | 5 | 0.002 | 0.002 | 0.002 | 0.948935793 | 0.001897872 | 0.001897872 | 298.15 | 0.097864756 | 0.097864756 | 14.6 | 7 |  | 1 | Cl- | 35.45 | 1 | 1.57485e-18 | 367 | 75.7 | 344 | 2.03 | 0.7302569 | 0.18 | 0.1208171 | 0.33 | -31.68 | Ca2+ | 40.078 | 2 | 1.0205e-17 | 1602 | 252.4 | 1527 | 0.79 | 0.008056568 | 0.1 | 0.310454067 | 0.412 | -18.74 | Competing | 77.1
86 | NF270 | 0.39581 | 11.3 | 37.13 | -38.7 | -0.73 | -38.2 | 10 | 0.017110748 | 0.017110748 | 0.017110748 | 0.857864506 | 0.014678703 | 0.014678703 | 298.15 | 0.83726957 | 0.83726957 | 14.5 |  |  | 1 | Cl- | 35.45 | 1 | 1.57485e-18 | 367 | 75.7 | 344 | 2.03 | 0.8360314 | 0.18 | 0.1208171 | 0.33 | -31.68 | Na+ | 22.9898 | 1 | 4.90438e-18 | 416 | 111.2 | 383 | 1.33 | 0.2695734 | 0.102 | 0.184 | 0.358 | -56.23 | Targeted | 59.1
86 | NF270 | 0.39581 | 11.3 | 37.13 | -38.7 | -0.73 | -38.2 | 10 | 0.017110748 | 0.017110748 | 0.017110748 | 0.857864506 | 0.014678703 | 0.014678703 | 298.15 | 0.83726957 | 0.83726957 | 14.5 |  |  | 1 | Cl- | 35.45 | 1 | 1.57485e-18 | 367 | 75.7 | 344 | 2.03 | 0.8360314 | 0.18 | 0.1208171 | 0.33 | -31.68 | Ca2+ | 40.078 | 2 | 1.0205e-17 | 1602 | 252.4 | 1527 | 0.79 | 0.01108326 | 0.1 | 0.310454067 | 0.412 | -18.74 | Competing | 65.5
87 | NF270 | 0.39581 | 8.57 | 37.13 | -38.59 | -0.399 | -20.9 |  | 0.00513347 | 0.00513347 | 0.00513347 | 0.919456201 | 0.004720001 | 0.004720001 | 298.15 | 0.251192906 | 0.251192906 | 13.2 |  | 3 | 1 | Cl- | 35.45 | 1 | 1.57485e-18 | 367 | 75.7 | 344 | 2.03 | 0.8360314 | 0.18 | 0.1208171 | 0.33 | -31.68 | Na+ | 22.9898 | 1 | 4.90438e-18 | 416 | 111.2 | 383 | 1.33 | 0.2695734 | 0.102 | 0.184 | 0.358 | -56.23 | Targeted | 66.2
87 | NF270 | 0.39581 | 8.57 | 37.13 | -38.59 | -0.399 | -20.9 |  | 0.00513347 | 0.00513347 | 0.00513347 | 0.919456201 | 0.004720001 | 0.004720001 | 298.15 | 0.251192906 | 0.251192906 | 13.2 |  | 3 | 1 | Cl- | 35.45 | 1 | 1.57485e-18 | 367 | 75.7 | 344 | 2.03 | 0.8360314 | 0.18 | 0.1208171 | 0.33 | -31.68 | Ca2+ | 40.078 | 2 | 1.0205e-17 | 1602 | 252.4 | 1527 | 0.79 | 0.01108326 | 0.1 | 0.310454067 | 0.412 | -18.74 | Competing | 79.5
88 | NF270 | 0.39581 | 8.5 | 27 | -15 | -0.786 | -41.2 | 8 | 0.05 | 0.05 | 0.05 | 0.769456619 | 0.038472831 | 0.038472831 | 293.15 | 2.4055889 | 2.4055889 | 59 | 6 | 2 | 1 | Cl- | 35.45 | 1 | 1.57485e-18 | 367 | 75.7 | 344 | 2.03 | 0.8360314 | 0.18 | 0.1208171 | 0.33 | -31.68 | Na+ | 22.9898 | 1 | 4.90438e-18 | 416 | 111.2 | 383 | 1.33 | 0.2695734 | 0.102 | 0.184 | 0.358 | -56.23 | Targeted | 59
88 | NF270 | 0.39581 | 8.5 | 27 | -15 | -0.786 | -41.2 | 8 | 0.05 | 0.05 | 0.05 | 0.769456619 | 0.038472831 | 0.038472831 | 293.15 | 2.4055889 | 2.4055889 | 59 | 6 | 2 | 1 | Cl- | 35.45 | 1 | 1.57485e-18 | 367 | 75.7 | 344 | 2.03 | 0.8360314 | 0.18 | 0.1208171 | 0.33 | -31.68 | Ca2+ | 40.078 | 2 | 1.0205e-17 | 1602 | 252.4 | 1527 | 0.79 | 0.01108326 | 0.1 | 0.310454067 | 0.412 | -18.74 | Competing | 63
89 | NF270 | 0.42 | 8.5 | 27 | -15.28 | -0.79 | -39 | 8 | 0.05 | 0.05 | 0.05 | 0.769456619 | 0.038472831 | 0.038472831 | 293.15 | 2.4055889 | 2.4055889 | 59 | 6 | 2 | 1 | Cl- | 35.45 | 1 | 1.57485e-18 | 367 | 75.7 | 344 | 2.03 | 0.8915879 | 0.18 | 0.1208171 | 0.33 | -31.68 | Na+ | 22.9898 | 1 | 4.90438e-18 | 416 | 111.2 | 383 | 1.33 | 0.3094906 | 0.102 | 0.184 | 0.358 | -56.23 | Targeted | 59
89 | NF270 | 0.42 | 8.5 | 27 | -15.28 | -0.79 | -39 | 8 | 0.05 | 0.05 | 0.05 | 0.769456619 | 0.038472831 | 0.038472831 | 293.15 | 2.4055889 | 2.4055889 | 59 | 6 | 2 | 1 | Cl- | 35.45 | 1 | 1.57485e-18 | 367 | 75.7 | 344 | 2.03 | 0.8915879 | 0.18 | 0.1208171 | 0.33 | -31.68 | Ca2+ | 40.078 | 2 | 1.0205e-17 | 1602 | 252.4 | 1527 | 0.79 | 0.01650015 | 0.1 | 0.310454067 | 0.412 | -18.74 | Competing | 63
108 | NF290 | 0.41 | 15.34 | 32 | -31.9 | -0.361 | -18.3 | 2 | 0.002 | 0.002 | 0.006 | 0.913214986 | 0.00182643 | 0.00182643 | 293.15 | 0.144335334 | 0.144335334 | 20.6 |  | 0.5 | 1 | Cl- | 35.45 | 1 | 1.57485e-18 | 367 | 75.7 | 344 | 2.03 | 0.8692125 | 0.18 | 0.1208171 | 0.33 | -31.68 | Ca2+ | 40.078 | 2 | 1.0205e-17 | 1602 | 252.4 | 1527 | 0.79 | 0.01369464 | 0.1 | 0.310454067 | 0.412 | -18.74 | Targeted | 26.8
108 | NF290 | 0.41 | 15.34 | 32 | -31.9 | -0.361 | -18.3 | 2 | 0.002 | 0.002 | 0.006 | 0.913214986 | 0.00182643 | 0.00182643 | 293.15 | 0.144335334 | 0.144335334 | 20.6 |  | 0.5 | 1 | Cl- | 35.45 | 1 | 1.57485e-18 | 367 | 75.7 | 344 | 2.03 | 0.8692125 | 0.18 | 0.1208171 | 0.33 | -31.68 | Mg2+ | 24.305 | 2 | 1.96856e-17 | 1949 | 331.2 | 1837 | 0.71 | 0.008355593 | 0.072 | 0.345 | 0.428 | -102.52 | Competing | 35.9
109 | NF290 | 0.41 | 15.34 | 32 | -31.9 | -0.361 | -18.3 | 2 | 0.002 | 0.002 | 0.006 | 0.913214986 | 0.00182643 | 0.00182643 | 293.15 | 0.144335334 | 0.144335334 | 20.6 |  | 0.5 | 1 | Cl- | 35.45 | 1 | 1.57485e-18 | 367 | 75.7 | 344 | 2.03 | 0.8692125 | 0.18 | 0.1208171 | 0.33 | -31.68 | Ca2+ | 40.078 | 2 | 1.0205e-17 | 1602 | 252.4 | 1527 | 0.79 | 0.01369464 | 0.1 | 0.310454067 | 0.412 | -18.74 | Targeted | 26.8
109 | NF290 | 0.41 | 15.34 | 32 | -31.9 | -0.361 | -18.3 | 2 | 0.002 | 0.002 | 0.006 | 0.913214986 | 0.00182643 | 0.00182643 | 293.15 | 0.144335334 | 0.144335334 | 20.6 |  | 0.5 | 1 | Cl- | 35.45 | 1 | 1.57485e-18 | 367 | 75.7 | 344 | 2.03 | 0.8692125 | 0.18 | 0.1208171 | 0.33 | -31.68 | Na+ | 22.9898 | 1 | 4.90438e-18 | 416 | 111.2 | 383 | 1.33 | 0.2932271 | 0.102 | 0.184 | 0.358 | -56.23 | Competing | 62.1
110 | NF70 | 0.34 | 2.6 | 8.5 | -78.26 | -0.55 | -33.5 | 20 | 0.000180206 | 0.000180206 | 0.000540618 | 0.973117174 | 0.000175362 | 0.000175362 | 298.15 | 0.013226874 | 0.013226874 | 44 | 7 |  | 1 | Cl- | 35.45 | 1 | 1.57485e-18 | 367 | 75.7 | 344 | 2.03 | 0.6871017 | 0.18 | 0.1208171 | 0.33 | -31.68 | Ca2+ | 40.078 | 2 | 1.0205e-17 | 1602 | 252.4 | 1527 | 0.79 | 0.006218175 | 0.1 | 0.31 | 0.41 | -18.74 | Targeted | 92
110 | NF70 | 0.34 | 2.6 | 8.5 | -78.26 | -0.55 | -33.5 | 20 | 0.000180206 | 0.000180206 | 0.000540618 | 0.973117174 | 0.000175362 | 0.000175362 | 298.15 | 0.013226874 | 0.013226874 | 44 | 7 |  | 1 | Cl- | 35.45 | 1 | 1.57485e-18 | 367 | 75.7 | 344 | 2.03 | 0.6871017 | 0.18 | 0.1208171 | 0.33 | -31.68 | Na+ | 22.9898 | 1 | 4.90438e-18 | 416 | 111.2 | 383 | 1.33 | 0.1712659 | 0.102 | 0.184 | 0.358 | -56.23 | Competing | 89
111 | NF70 | 0.34 | 2.6 | 8.5 | -78.26 | -0.223 | -13.6 | 20 | 0.00034188 | 0.00034188 | 0.00034188 | 0.97856254 | 0.000334551 | 0.000334551 | 298.15 | 0.016729018 | 0.016729018 | 44 | 7 |  | 1 | Cl- | 35.45 | 1 | 1.57485e-18 | 367 | 75.7 | 344 | 2.03 | 0.6871017 | 0.18 | 0.1208171 | 0.33 | -31.68 | Na+ | 22.9898 | 1 | 4.90438e-18 | 416 | 111.2 | 383 | 1.33 | 0.1712659 | 0.102 | 0.184 | 0.358 | -56.23 | Targeted | 89
111 | NF70 | 0.34 | 2.6 | 8.5 | -78.26 | -0.223 | -13.6 | 20 | 0.00034188 | 0.00034188 | 0.00034188 | 0.97856254 | 0.000334551 | 0.000334551 | 298.15 | 0.016729018 | 0.016729018 | 44 | 7 |  | 1 | Cl- | 35.45 | 1 | 1.57485e-18 | 367 | 75.7 | 344 | 2.03 | 0.6871017 | 0.18 | 0.1208171 | 0.33 | -31.68 | Ca2+ | 40.078 | 2 | 1.0205e-17 | 1602 | 252.4 | 1527 | 0.79 | 0.006218175 | 0.1 | 0.31 | 0.41 | -18.74 | Competing | 92
132 | NF90 | 0.34 | 7 | 60.12 | -24.9 | -2 | -122 | 2 | 0.083078835 | 0.083078835 | 0.664630681 | 0.384625733 | 0.031954258 | 0.031954258 | 298.15 | 8.130489933 | 8.130489933 | 12.6 | 7 |  | 1 | SO42- | 96.06 | 2 | 1.21344e-18 | 1035 | 200.4 | 975 | 1.07 | 0.04552839 | 0.29 | 0.229213751 | 0.38 | -51.17 | Mg2+ | 24.305 | 2 | 1.96856e-17 | 1949 | 331.2 | 1837 | 0.71 | 0 | 0.072 | 0.345 | 0.428 | -102.52 | Targeted | 94.12
132 | NF90 | 0.34 | 7 | 60.12 | -24.9 | -2 | -122 | 2 | 0.083078835 | 0.083078835 | 0.664630681 | 0.384625733 | 0.031954258 | 0.031954258 | 298.15 | 8.130489933 | 8.130489933 | 12.6 | 7 |  | 1 | SO42- | 96.06 | 2 | 1.21344e-18 | 1035 | 200.4 | 975 | 1.07 | 0.04552839 | 0.29 | 0.229213751 | 0.38 | -51.17 | Na+ | 22.9898 | 1 | 4.90438e-18 | 416 | 111.2 | 383 | 1.33 | 0.1712659 | 0.102 | 0.184 | 0.358 | -56.23 | Competing | 0
133 | NF90 | 0.34 | 7 | 60.12 | -24.9 | -1.72 | -105 | 2 | 0.070402703 | 0.070402703 | 0.21120811 | 0.583548447 | 0.041083388 | 0.041083388 | 298.15 | 5.167457547 | 5.167457547 | 12.6 | 7 |  | 1 | SO42- | 96.06 | 2 | 1.21344e-18 | 1035 | 200.4 | 975 | 1.07 | 0.04552839 | 0.29 | 0.229213751 | 0.38 | -51.17 | Na+ | 22.9898 | 1 | 4.90438e-18 | 416 | 111.2 | 383 | 1.33 | 0.1712659 | 0.102 | 0.184 | 0.358 | -56.23 | Targeted | 0
133 | NF90 | 0.34 | 7 | 60.12 | -24.9 | -1.72 | -105 | 2 | 0.070402703 | 0.070402703 | 0.21120811 | 0.583548447 | 0.041083388 | 0.041083388 | 298.15 | 5.167457547 | 5.167457547 | 12.6 | 7 |  | 1 | SO42- | 96.06 | 2 | 1.21344e-18 | 1035 | 200.4 | 975 | 1.07 | 0.04552839 | 0.29 | 0.229213751 | 0.38 | -51.17 | Mg2+ | 24.305 | 2 | 1.96856e-17 | 1949 | 331.2 | 1837 | 0.71 | 0 | 0.072 | 0.345 | 0.428 | -102.52 | Competing | 94.12
134 | NF90 | 0.34 | 8.3 | 60.12 | -24.9 | -0.558 | -34 | 6 | 0.017110748 | 0.017110748 | 0.017110748 | 0.857864506 | 0.014678703 | 0.014678703 | 298.15 | 0.83726957 | 0.83726957 | 22.9 |  | 10 | 1 | Cl- | 35.45 | 1 | 1.57485e-18 | 367 | 75.7 | 344 | 2.03 | 0.6871017 | 0.18 | 0.1208171 | 0.33 | -31.68 | Na+ | 22.9898 | 1 | 4.90438e-18 | 416 | 111.2 | 383 | 1.33 | 0.1712659 | 0.102 | 0.184 | 0.358 | -56.23 | Targeted | 87.6
134 | NF90 | 0.34 | 8.3 | 60.12 | -24.9 | -0.558 | -34 | 6 | 0.017110748 | 0.017110748 | 0.017110748 | 0.857864506 | 0.014678703 | 0.014678703 | 298.15 | 0.83726957 | 0.83726957 | 22.9 |  | 10 | 1 | Cl- | 35.45 | 1 | 1.57485e-18 | 367 | 75.7 | 344 | 2.03 | 0.6871017 | 0.18 | 0.1208171 | 0.33 | -31.68 | Mg2+ | 24.305 | 2 | 1.96856e-17 | 1949 | 331.2 | 1837 | 0.71 | 0 | 0.072 | 0.345 | 0.428 | -102.52 | Competing | 99.2
135 | NF90 | 0.34 | 7 | 60.12 | -24.9 | -2 | -122 | 9 | 0.083078835 | 0.083078835 | 0.664630681 | 0.384625733 | 0.031954258 | 0.031954258 | 298.15 | 8.130489933 | 8.130489933 | 12.6 | 7 |  | 1 | SO42- | 96.06 | 2 | 1.21344e-18 | 1035 | 200.4 | 975 | 1.07 | 0.04552839 | 0.29 | 0.229213751 | 0.38 | -51.17 | Mg2+ | 24.305 | 2 | 1.96856e-17 | 1949 | 331.2 | 1837 | 0.71 | 0 | 0.072 | 0.345 | 0.428 | -102.52 | Targeted | 99.5
135 | NF90 | 0.34 | 7 | 60.12 | -24.9 | -2 | -122 | 9 | 0.083078835 | 0.083078835 | 0.664630681 | 0.384625733 | 0.031954258 | 0.031954258 | 298.15 | 8.130489933 | 8.130489933 | 12.6 | 7 |  | 1 | SO42- | 96.06 | 2 | 1.21344e-18 | 1035 | 200.4 | 975 | 1.07 | 0.04552839 | 0.29 | 0.229213751 | 0.38 | -51.17 | Na+ | 22.9898 | 1 | 4.90438e-18 | 416 | 111.2 | 383 | 1.33 | 0.1712659 | 0.102 | 0.184 | 0.358 | -56.23 | Competing | 92.71
136 | NF90 | 0.34 | 7 | 60.12 | -24.9 | -1.72 | -105 | 9 | 0.070402703 | 0.070402703 | 0.21120811 | 0.583548447 | 0.041083388 | 0.041083388 | 298.15 | 5.167457547 | 5.167457547 | 12.6 | 7 |  | 1 | SO42- | 96.06 | 2 | 1.21344e-18 | 1035 | 200.4 | 975 | 1.07 | 0.04552839 | 0.29 | 0.229213751 | 0.38 | -51.17 | Na+ | 22.9898 | 1 | 4.90438e-18 | 416 | 111.2 | 383 | 1.33 | 0.1712659 | 0.102 | 0.184 | 0.358 | -56.23 | Targeted | 92.71
136 | NF90 | 0.34 | 7 | 60.12 | -24.9 | -1.72 | -105 | 9 | 0.070402703 | 0.070402703 | 0.21120811 | 0.583548447 | 0.041083388 | 0.041083388 | 298.15 | 5.167457547 | 5.167457547 | 12.6 | 7 |  | 1 | SO42- | 96.06 | 2 | 1.21344e-18 | 1035 | 200.4 | 975 | 1.07 | 0.04552839 | 0.29 | 0.229213751 | 0.38 | -51.17 | Mg2+ | 24.305 | 2 | 1.96856e-17 | 1949 | 331.2 | 1837 | 0.71 | 0 | 0.072 | 0.345 | 0.428 | -102.52 | Competing | 99.5
137 | NF90 | 0.34 | 7 | 60.12 | -24.9 | -2 | -122 | 5 | 0.083078835 | 0.083078835 | 0.664630681 | 0.384625733 | 0.031954258 | 0.031954258 | 298.15 | 8.130489933 | 8.130489933 | 12.6 | 7 |  | 1 | SO42- | 96.06 | 2 | 1.21344e-18 | 1035 | 200.4 | 975 | 1.07 | 0.04552839 | 0.29 | 0.229213751 | 0.38 | -51.17 | Mg2+ | 24.305 | 2 | 1.96856e-17 | 1949 | 331.2 | 1837 | 0.71 | 0 | 0.072 | 0.345 | 0.428 | -102.52 | Targeted | 98.82
137 | NF90 | 0.34 | 7 | 60.12 | -24.9 | -2 | -122 | 5 | 0.083078835 | 0.083078835 | 0.664630681 | 0.384625733 | 0.031954258 | 0.031954258 | 298.15 | 8.130489933 | 8.130489933 | 12.6 | 7 |  | 1 | SO42- | 96.06 | 2 | 1.21344e-18 | 1035 | 200.4 | 975 | 1.07 | 0.04552839 | 0.29 | 0.229213751 | 0.38 | -51.17 | Na+ | 22.9898 | 1 | 4.90438e-18 | 416 | 111.2 | 383 | 1.33 | 0.1712659 | 0.102 | 0.184 | 0.358 | -56.23 | Competing | 83.72
138 | NF90 | 0.34 | 7 | 60.12 | -24.9 | -1.72 | -105 | 5 | 0.070402703 | 0.070402703 | 0.21120811 | 0.583548447 | 0.041083388 | 0.041083388 | 298.15 | 5.167457547 | 5.167457547 | 12.6 | 7 |  | 1 | SO42- | 96.06 | 2 | 1.21344e-18 | 1035 | 200.4 | 975 | 1.07 | 0.04552839 | 0.29 | 0.229213751 | 0.38 | -51.17 | Na+ | 22.9898 | 1 | 4.90438e-18 | 416 | 111.2 | 383 | 1.33 | 0.1712659 | 0.102 | 0.184 | 0.358 | -56.23 | Targeted | 83.72
138 | NF90 | 0.34 | 7 | 60.12 | -24.9 | -1.72 | -105 | 5 | 0.070402703 | 0.070402703 | 0.21120811 | 0.583548447 | 0.041083388 | 0.041083388 | 298.15 | 5.167457547 | 5.167457547 | 12.6 | 7 |  | 1 | SO42- | 96.06 | 2 | 1.21344e-18 | 1035 | 200.4 | 975 | 1.07 | 0.04552839 | 0.29 | 0.229213751 | 0.38 | -51.17 | Mg2+ | 24.305 | 2 | 1.96856e-17 | 1949 | 331.2 | 1837 | 0.71 | 0 | 0.072 | 0.345 | 0.428 | -102.52 | Competing | 98.82
139 | NF90 | 0.34 | 7 | 60.12 | -24.9 | -1.41 | -86 | 9 | 0.041539418 | 0.041539418 | 0.332315341 | 0.508835958 | 0.021136749 | 0.021136749 | 298.15 | 4.065244966 | 4.065244966 | 12.6 | 7 |  | 1 | SO42- | 96.06 | 2 | 1.21344e-18 | 1035 | 200.4 | 975 | 1.07 | 0.04552839 | 0.29 | 0.229213751 | 0.38 | -51.17 | Mg2+ | 24.305 | 2 | 1.96856e-17 | 1949 | 331.2 | 1837 | 0.71 | 0 | 0.072 | 0.345 | 0.428 | -102.52 | Targeted | 99.5
139 | NF90 | 0.34 | 7 | 60.12 | -24.9 | -1.41 | -86 | 9 | 0.041539418 | 0.041539418 | 0.332315341 | 0.508835958 | 0.021136749 | 0.021136749 | 298.15 | 4.065244966 | 4.065244966 | 12.6 | 7 |  | 1 | SO42- | 96.06 | 2 | 1.21344e-18 | 1035 | 200.4 | 975 | 1.07 | 0.04552839 | 0.29 | 0.229213751 | 0.38 | -51.17 | Na+ | 22.9898 | 1 | 4.90438e-18 | 416 | 111.2 | 383 | 1.33 | 0.1712659 | 0.102 | 0.184 | 0.358 | -56.23 | Competing | 94.09
140 | NF90 | 0.34 | 7 | 60.12 | -24.9 | -1.22 | -74.3 | 9 | 0.035201352 | 0.035201352 | 0.105604055 | 0.683268504 | 0.024051975 | 0.024051975 | 298.15 | 2.583728774 | 2.583728774 | 12.6 | 7 |  | 1 | SO42- | 96.06 | 2 | 1.21344e-18 | 1035 | 200.4 | 975 | 1.07 | 0.04552839 | 0.29 | 0.229213751 | 0.38 | -51.17 | Na+ | 22.9898 | 1 | 4.90438e-18 | 416 | 111.2 | 383 | 1.33 | 0.1712659 | 0.102 | 0.184 | 0.358 | -56.23 | Targeted | 94.09
140 | NF90 | 0.34 | 7 | 60.12 | -24.9 | -1.22 | -74.3 | 9 | 0.035201352 | 0.035201352 | 0.105604055 | 0.683268504 | 0.024051975 | 0.024051975 | 298.15 | 2.583728774 | 2.583728774 | 12.6 | 7 |  | 1 | SO42- | 96.06 | 2 | 1.21344e-18 | 1035 | 200.4 | 975 | 1.07 | 0.04552839 | 0.29 | 0.229213751 | 0.38 | -51.17 | Mg2+ | 24.305 | 2 | 1.96856e-17 | 1949 | 331.2 | 1837 | 0.71 | 0 | 0.072 | 0.345 | 0.428 | -102.52 | Competing | 99.5
141 | NF90 | 0.34 | 7 | 60.12 | -24.9 | -1.41 | -86 | 2 | 0.041539418 | 0.041539418 | 0.332315341 | 0.508835958 | 0.021136749 | 0.021136749 | 298.15 | 4.065244966 | 4.065244966 | 12.6 | 7 |  | 1 | SO42- | 96.06 | 2 | 1.21344e-18 | 1035 | 200.4 | 975 | 1.07 | 0.04552839 | 0.29 | 0.229213751 | 0.38 | -51.17 | Mg2+ | 24.305 | 2 | 1.96856e-17 | 1949 | 331.2 | 1837 | 0.71 | 0 | 0.072 | 0.345 | 0.428 | -102.52 | Targeted | 96.13
141 | NF90 | 0.34 | 7 | 60.12 | -24.9 | -1.41 | -86 | 2 | 0.041539418 | 0.041539418 | 0.332315341 | 0.508835958 | 0.021136749 | 0.021136749 | 298.15 | 4.065244966 | 4.065244966 | 12.6 | 7 |  | 1 | SO42- | 96.06 | 2 | 1.21344e-18 | 1035 | 200.4 | 975 | 1.07 | 0.04552839 | 0.29 | 0.229213751 | 0.38 | -51.17 | Na+ | 22.9898 | 1 | 4.90438e-18 | 416 | 111.2 | 383 | 1.33 | 0.1712659 | 0.102 | 0.184 | 0.358 | -56.23 | Competing | 65.03
142 | NF90 | 0.34 | 7 | 60.12 | -24.9 | -1.22 | -74.3 | 2 | 0.035201352 | 0.035201352 | 0.105604055 | 0.683268504 | 0.024051975 | 0.024051975 | 298.15 | 2.583728774 | 2.583728774 | 12.6 | 7 |  | 1 | SO42- | 96.06 | 2 | 1.21344e-18 | 1035 | 200.4 | 975 | 1.07 | 0.04552839 | 0.29 | 0.229213751 | 0.38 | -51.17 | Na+ | 22.9898 | 1 | 4.90438e-18 | 416 | 111.2 | 383 | 1.33 | 0.1712659 | 0.102 | 0.184 | 0.358 | -56.23 | Targeted | 65.03
142 | NF90 | 0.34 | 7 | 60.12 | -24.9 | -1.22 | -74.3 | 2 | 0.035201352 | 0.035201352 | 0.105604055 | 0.683268504 | 0.024051975 | 0.024051975 | 298.15 | 2.583728774 | 2.583728774 | 12.6 | 7 |  | 1 | SO42- | 96.06 | 2 | 1.21344e-18 | 1035 | 200.4 | 975 | 1.07 | 0.04552839 | 0.29 | 0.229213751 | 0.38 | -51.17 | Mg2+ | 24.305 | 2 | 1.96856e-17 | 1949 | 331.2 | 1837 | 0.71 | 0 | 0.072 | 0.345 | 0.428 | -102.52 | Competing | 96.13
143 | NF90 | 0.34 | 10.66 | 60.12 | -24.9 | -0.665 | -40.6 | 2 | 0.010503098 | 0.010503098 | 0.031509295 | 0.812172226 | 0.008530325 | 0.008530325 | 298.15 | 0.770912373 | 0.770912373 | 3.14 | 7 |  | 1 | Cl- | 35.45 | 1 | 1.57485e-18 | 367 | 75.7 | 344 | 2.03 | 0.6871017 | 0.18 | 0.1208171 | 0.33 | -31.68 | Mg2+ | 24.305 | 2 | 1.96856e-17 | 1949 | 331.2 | 1837 | 0.71 | 0 | 0.072 | 0.345 | 0.428 | -102.52 | Targeted | 98.6
143 | NF90 | 0.34 | 10.66 | 60.12 | -24.9 | -0.665 | -40.6 | 2 | 0.010503098 | 0.010503098 | 0.031509295 | 0.812172226 | 0.008530325 | 0.008530325 | 298.15 | 0.770912373 | 0.770912373 | 3.14 | 7 |  | 1 | Cl- | 35.45 | 1 | 1.57485e-18 | 367 | 75.7 | 344 | 2.03 | 0.6871017 | 0.18 | 0.1208171 | 0.33 | -31.68 | Na+ | 22.9898 | 1 | 4.90438e-18 | 416 | 111.2 | 383 | 1.33 | 0.1712659 | 0.102 | 0.184 | 0.358 | -56.23 | Competing | 91.2
144 | NF90 | 0.34 | 10.66 | 60.12 | -24.9 | -0.557 | -34 | 2 | 0.017094017 | 0.017094017 | 0.017094017 | 0.857928822 | 0.01466545 | 0.01466545 | 298.15 | 0.836450906 | 0.836450906 | 3.14 | 7 |  | 1 | Cl- | 35.45 | 1 | 1.57485e-18 | 367 | 75.7 | 344 | 2.03 | 0.6871017 | 0.18 | 0.1208171 | 0.33 | -31.68 | Na+ | 22.9898 | 1 | 4.90438e-18 | 416 | 111.2 | 383 | 1.33 | 0.1712659 | 0.102 | 0.184 | 0.358 | -56.23 | Targeted | 91.2
144 | NF90 | 0.34 | 10.66 | 60.12 | -24.9 | -0.557 | -34 | 2 | 0.017094017 | 0.017094017 | 0.017094017 | 0.857928822 | 0.01466545 | 0.01466545 | 298.15 | 0.836450906 | 0.836450906 | 3.14 | 7 |  | 1 | Cl- | 35.45 | 1 | 1.57485e-18 | 367 | 75.7 | 344 | 2.03 | 0.6871017 | 0.18 | 0.1208171 | 0.33 | -31.68 | Mg2+ | 24.305 | 2 | 1.96856e-17 | 1949 | 331.2 | 1837 | 0.71 | 0 | 0.072 | 0.345 | 0.428 | -102.52 | Competing | 98.6
145 | NF90 | 0.34 | 7 | 60.12 | -24.9 | -1.41 | -86 | 5 | 0.041539418 | 0.041539418 | 0.332315341 | 0.508835958 | 0.021136749 | 0.021136749 | 298.15 | 4.065244966 | 4.065244966 | 12.6 | 7 |  | 1 | SO42- | 96.06 | 2 | 1.21344e-18 | 1035 | 200.4 | 975 | 1.07 | 0.04552839 | 0.29 | 0.229213751 | 0.38 | -51.17 | Mg2+ | 24.305 | 2 | 1.96856e-17 | 1949 | 331.2 | 1837 | 0.71 | 0 | 0.072 | 0.345 | 0.428 | -102.52 | Targeted | 98.82
145 | NF90 | 0.34 | 7 | 60.12 | -24.9 | -1.41 | -86 | 5 | 0.041539418 | 0.041539418 | 0.332315341 | 0.508835958 | 0.021136749 | 0.021136749 | 298.15 | 4.065244966 | 4.065244966 | 12.6 | 7 |  | 1 | SO42- | 96.06 | 2 | 1.21344e-18 | 1035 | 200.4 | 975 | 1.07 | 0.04552839 | 0.29 | 0.229213751 | 0.38 | -51.17 | Na+ | 22.9898 | 1 | 4.90438e-18 | 416 | 111.2 | 383 | 1.33 | 0.1712659 | 0.102 | 0.184 | 0.358 | -56.23 | Competing | 94.09
146 | NF90 | 0.34 | 7 | 60.12 | -24.9 | -1.22 | -74.3 | 5 | 0.035201352 | 0.035201352 | 0.105604055 | 0.683268504 | 0.024051975 | 0.024051975 | 298.15 | 2.583728774 | 2.583728774 | 12.6 | 7 |  | 1 | SO42- | 96.06 | 2 | 1.21344e-18 | 1035 | 200.4 | 975 | 1.07 | 0.04552839 | 0.29 | 0.229213751 | 0.38 | -51.17 | Na+ | 22.9898 | 1 | 4.90438e-18 | 416 | 111.2 | 383 | 1.33 | 0.1712659 | 0.102 | 0.184 | 0.358 | -56.23 | Targeted | 94.09
146 | NF90 | 0.34 | 7 | 60.12 | -24.9 | -1.22 | -74.3 | 5 | 0.035201352 | 0.035201352 | 0.105604055 | 0.683268504 | 0.024051975 | 0.024051975 | 298.15 | 2.583728774 | 2.583728774 | 12.6 | 7 |  | 1 | SO42- | 96.06 | 2 | 1.21344e-18 | 1035 | 200.4 | 975 | 1.07 | 0.04552839 | 0.29 | 0.229213751 | 0.38 | -51.17 | Mg2+ | 24.305 | 2 | 1.96856e-17 | 1949 | 331.2 | 1837 | 0.71 | 0 | 0.072 | 0.345 | 0.428 | -102.52 | Competing | 98.82
147 | NF90 | 0.06 | 7.17 | 63.5 | -69.9 | -1.89 | -655 | 5 | 0.034221495 | 0.034221495 | 0.034221495 | 0.805081453 | 0.027551091 | 0.027551091 | 298.15 | 1.674539139 | 1.674539139 | 20.4 |  |  | 1 | Cl- | 35.45 | 1 | 1.57485e-18 | 367 | 75.7 | 344 | 2.03 | 0 | 0.18 | 0.1208171 | 0.33 | -31.68 | Na+ | 22.9898 | 1 | 4.90438e-18 | 416 | 111.2 | 383 | 1.33 | 0 | 0.102 | 0.184 | 0.358 | -56.23 | Targeted | 90.13
147 | NF90 | 0.06 | 7.17 | 63.5 | -69.9 | -1.89 | -655 | 5 | 0.034221495 | 0.034221495 | 0.034221495 | 0.805081453 | 0.027551091 | 0.027551091 | 298.15 | 1.674539139 | 1.674539139 | 20.4 |  |  | 1 | Cl- | 35.45 | 1 | 1.57485e-18 | 367 | 75.7 | 344 | 2.03 | 0 | 0.18 | 0.1208171 | 0.33 | -31.68 | Mg2+ | 24.305 | 2 | 1.96856e-17 | 1949 | 331.2 | 1837 | 0.71 | 0 | 0.072 | 0.345 | 0.428 | -102.52 | Competing | 97.91
148 | NF90 | 0.2742 | 6.5 | 60.12 | -24.9 | -0.558 | -42.2 | 3.445 | 0.017111567 | 0.017111567 | 0.017111567 | 0.857861355 | 0.014679352 | 0.014679352 | 298.15 | 0.837309685 | 0.837309685 | 0.8 |  | 5 | 1 | Cl- | 35.45 | 1 | 1.57485e-18 | 367 | 75.7 | 344 | 2.03 | 0.466462 | 0.18 | 0.1208171 | 0.33 | -31.68 | Na+ | 22.9898 | 1 | 4.90438e-18 | 416 | 111.2 | 383 | 1.33 | 0.05842933 | 0.102 | 0.184 | 0.358 | -56.23 | Targeted | 64
148 | NF90 | 0.2742 | 6.5 | 60.12 | -24.9 | -0.558 | -42.2 | 3.445 | 0.017111567 | 0.017111567 | 0.017111567 | 0.857861355 | 0.014679352 | 0.014679352 | 298.15 | 0.837309685 | 0.837309685 | 0.8 |  | 5 | 1 | Cl- | 35.45 | 1 | 1.57485e-18 | 367 | 75.7 | 344 | 2.03 | 0.466462 | 0.18 | 0.1208171 | 0.33 | -31.68 | Mg2+ | 24.305 | 2 | 1.96856e-17 | 1949 | 331.2 | 1837 | 0.71 | 0 | 0.072 | 0.345 | 0.428 | -102.52 | Competing | 89.7
149 | NF90 | 0.06 | 7.17 | 63.5 | -69.9 | -5.15 | -1780 | 5 | 0.016615767 | 0.016615767 | 0.132926136 | 0.65226414 | 0.010837869 | 0.010837869 | 298.15 | 1.626097987 | 1.626097987 | 20.4 |  |  | 1 | SO42- | 96.06 | 2 | 1.21344e-18 | 1035 | 200.4 | 975 | 1.07 | 0 | 0.29 | 0.229213751 | 0.38 | -51.17 | Mg2+ | 24.305 | 2 | 1.96856e-17 | 1949 | 331.2 | 1837 | 0.71 | 0 | 0.072 | 0.345 | 0.428 | -102.52 | Targeted | 99.15
149 | NF90 | 0.06 | 7.17 | 63.5 | -69.9 | -5.15 | -1780 | 5 | 0.016615767 | 0.016615767 | 0.132926136 | 0.65226414 | 0.010837869 | 0.010837869 | 298.15 | 1.626097987 | 1.626097987 | 20.4 |  |  | 1 | SO42- | 96.06 | 2 | 1.21344e-18 | 1035 | 200.4 | 975 | 1.07 | 0 | 0.29 | 0.229213751 | 0.38 | -51.17 | Na+ | 22.9898 | 1 | 4.90438e-18 | 416 | 111.2 | 383 | 1.33 | 0 | 0.102 | 0.184 | 0.358 | -56.23 | Competing | 99.15
150 | NF90 | 0.2742 | 7 | 63.48 | -20.48 | -0.261 | -19.7 | 4 | 0.002 | 0.002 | 0.016 | 0.862215899 | 0.001724432 | 0.001724432 | 293.15 | 0.192447112 | 0.192447112 | 14.6 |  |  | 1 | SO42- | 96.06 | 2 | 1.21344e-18 | 1035 | 200.4 | 975 | 1.07 | 0.01282457 | 0.29 | 0.229213751 | 0.38 | -51.17 | Mg2+ | 24.305 | 2 | 1.96856e-17 | 1949 | 331.2 | 1837 | 0.71 | 0 | 0.072 | 0.345 | 0.428 | -102.52 | Targeted | 97.67
150 | NF90 | 0.2742 | 7 | 63.48 | -20.48 | -0.261 | -19.7 | 4 | 0.002 | 0.002 | 0.016 | 0.862215899 | 0.001724432 | 0.001724432 | 293.15 | 0.192447112 | 0.192447112 | 14.6 |  |  | 1 | SO42- | 96.06 | 2 | 1.21344e-18 | 1035 | 200.4 | 975 | 1.07 | 0.01282457 | 0.29 | 0.229213751 | 0.38 | -51.17 | Na+ | 22.9898 | 1 | 4.90438e-18 | 416 | 111.2 | 383 | 1.33 | 0.05842933 | 0.102 | 0.184 | 0.358 | -56.23 | Competing | 98.19
151 | NF90 | 0.34 | 8.3 | 60.12 | -24.9 | -0.631 | -38.5 | 6 | 0.008307884 | 0.008307884 | 0.066463068 | 0.739226625 | 0.006141409 | 0.006141409 | 298.15 | 0.813048993 | 0.813048993 | 22.9 |  | 10 | 1 | SO42- | 96.06 | 2 | 1.21344e-18 | 1035 | 200.4 | 975 | 1.07 | 0.04552839 | 0.29 | 0.229213751 | 0.38 | -51.17 | Mg2+ | 24.305 | 2 | 1.96856e-17 | 1949 | 331.2 | 1837 | 0.71 | 0 | 0.072 | 0.345 | 0.428 | -102.52 | Targeted | 99.7
151 | NF90 | 0.34 | 8.3 | 60.12 | -24.9 | -0.631 | -38.5 | 6 | 0.008307884 | 0.008307884 | 0.066463068 | 0.739226625 | 0.006141409 | 0.006141409 | 298.15 | 0.813048993 | 0.813048993 | 22.9 |  | 10 | 1 | SO42- | 96.06 | 2 | 1.21344e-18 | 1035 | 200.4 | 975 | 1.07 | 0.04552839 | 0.29 | 0.229213751 | 0.38 | -51.17 | Na+ | 22.9898 | 1 | 4.90438e-18 | 416 | 111.2 | 383 | 1.33 | 0.1712659 | 0.102 | 0.184 | 0.358 | -56.23 | Competing | 100
152 | NF90 | 0.2742 | 6.5 | 60.12 | -24.9 | -0.631 | -47.7 | 3.445 | 0.008307884 | 0.008307884 | 0.066463068 | 0.739226625 | 0.006141409 | 0.006141409 | 298.15 | 0.813048993 | 0.813048993 | 0.8 |  | 5 | 1 | SO42- | 96.06 | 2 | 1.21344e-18 | 1035 | 200.4 | 975 | 1.07 | 0.01282457 | 0.29 | 0.229213751 | 0.38 | -51.17 | Mg2+ | 24.305 | 2 | 1.96856e-17 | 1949 | 331.2 | 1837 | 0.71 | 0 | 0.072 | 0.345 | 0.428 | -102.52 | Targeted | 95.9
152 | NF90 | 0.2742 | 6.5 | 60.12 | -24.9 | -0.631 | -47.7 | 3.445 | 0.008307884 | 0.008307884 | 0.066463068 | 0.739226625 | 0.006141409 | 0.006141409 | 298.15 | 0.813048993 | 0.813048993 | 0.8 |  | 5 | 1 | SO42- | 96.06 | 2 | 1.21344e-18 | 1035 | 200.4 | 975 | 1.07 | 0.01282457 | 0.29 | 0.229213751 | 0.38 | -51.17 | Na+ | 22.9898 | 1 | 4.90438e-18 | 416 | 111.2 | 383 | 1.33 | 0.05842933 | 0.102 | 0.184 | 0.358 | -56.23 | Competing | 97.4
153 | NF90 | 0.2742 | 10.2 | 60.12 | -24.9 | -0.665 | -50.3 | 6 | 0.010502988 | 0.010502988 | 0.031508964 | 0.812173113 | 0.008530245 | 0.008530245 | 298.15 | 0.770904276 | 0.770904276 | 12.57 |  |  | 1 | Cl- | 35.45 | 1 | 1.57485e-18 | 367 | 75.7 | 344 | 2.03 | 0.466462 | 0.18 | 0.1208171 | 0.33 | -31.68 | Mg2+ | 24.305 | 2 | 1.96856e-17 | 1949 | 331.2 | 1837 | 0.71 | 0 | 0.072 | 0.345 | 0.428 | -102.52 | Targeted | 50.83
153 | NF90 | 0.2742 | 10.2 | 60.12 | -24.9 | -0.665 | -50.3 | 6 | 0.010502988 | 0.010502988 | 0.031508964 | 0.812173113 | 0.008530245 | 0.008530245 | 298.15 | 0.770904276 | 0.770904276 | 12.57 |  |  | 1 | Cl- | 35.45 | 1 | 1.57485e-18 | 367 | 75.7 | 344 | 2.03 | 0.466462 | 0.18 | 0.1208171 | 0.33 | -31.68 | Na+ | 22.9898 | 1 | 4.90438e-18 | 416 | 111.2 | 383 | 1.33 | 0.05842933 | 0.102 | 0.184 | 0.358 | -56.23 | Competing | 60.1
154 | NF90 | 0.2742 | 10.2 | 60.12 | -24.9 | -0.592 | -44.7 | 6 | 0.008307718 | 0.008307718 | 0.024923154 | 0.831081894 | 0.006904394 | 0.006904394 | 298.15 | 0.609774587 | 0.609774587 | 12.57 |  |  | 1 | Cl- | 35.45 | 1 | 1.57485e-18 | 367 | 75.7 | 344 | 2.03 | 0.466462 | 0.18 | 0.1208171 | 0.33 | -31.68 | Mg2+ | 24.305 | 2 | 1.96856e-17 | 1949 | 331.2 | 1837 | 0.71 | 0 | 0.072 | 0.345 | 0.428 | -102.52 | Targeted | 86.42
154 | NF90 | 0.2742 | 10.2 | 60.12 | -24.9 | -0.592 | -44.7 | 6 | 0.008307718 | 0.008307718 | 0.024923154 | 0.831081894 | 0.006904394 | 0.006904394 | 298.15 | 0.609774587 | 0.609774587 | 12.57 |  |  | 1 | Cl- | 35.45 | 1 | 1.57485e-18 | 367 | 75.7 | 344 | 2.03 | 0.466462 | 0.18 | 0.1208171 | 0.33 | -31.68 | Na+ | 22.9898 | 1 | 4.90438e-18 | 416 | 111.2 | 383 | 1.33 | 0.05842933 | 0.102 | 0.184 | 0.358 | -56.23 | Competing | 92.75
155 | NF90 | 0.34 | 3.6 | 60.12 | -24.9 | -0.0872 | -5.31 | 20 | 0.000180206 | 0.000180206 | 0.000540618 | 0.973117174 | 0.000175362 | 0.000175362 | 298.15 | 0.013226874 | 0.013226874 | 44 | 7 |  | 1 | Cl- | 35.45 | 1 | 1.57485e-18 | 367 | 75.7 | 344 | 2.03 | 0.6871017 | 0.18 | 0.1208171 | 0.33 | -31.68 | Ca2+ | 40.078 | 2 | 1.0205e-17 | 1602 | 252.4 | 1527 | 0.79 | 0.006218175 | 0.1 | 0.31 | 0.41 | -18.74 | Targeted | 93
155 | NF90 | 0.34 | 3.6 | 60.12 | -24.9 | -0.0872 | -5.31 | 20 | 0.000180206 | 0.000180206 | 0.000540618 | 0.973117174 | 0.000175362 | 0.000175362 | 298.15 | 0.013226874 | 0.013226874 | 44 | 7 |  | 1 | Cl- | 35.45 | 1 | 1.57485e-18 | 367 | 75.7 | 344 | 2.03 | 0.6871017 | 0.18 | 0.1208171 | 0.33 | -31.68 | Na+ | 22.9898 | 1 | 4.90438e-18 | 416 | 111.2 | 383 | 1.33 | 0.1712659 | 0.102 | 0.184 | 0.358 | -56.23 | Competing | 92
156 | NF90 | 0.275 | 5.8 | 62 | -24.9 | -0.29 | -21.9 | 5 | 0.002 | 0.002 | 0.006 | 0.913214986 | 0.00182643 | 0.00182643 | 298.15 | 0.146797134 | 0.146797134 | 14.6 | 7 |  | 1 | Cl- | 35.45 | 1 | 1.57485e-18 | 367 | 75.7 | 344 | 2.03 | 0.469466 | 0.18 | 0.1208171 | 0.33 | -31.68 | Ca2+ | 40.078 | 2 | 1.0205e-17 | 1602 | 252.4 | 1527 | 0.79 | 0 | 0.1 | 0.310454067 | 0.412 | -18.74 | Targeted | 98.8
156 | NF90 | 0.275 | 5.8 | 62 | -24.9 | -0.29 | -21.9 | 5 | 0.002 | 0.002 | 0.006 | 0.913214986 | 0.00182643 | 0.00182643 | 298.15 | 0.146797134 | 0.146797134 | 14.6 | 7 |  | 1 | Cl- | 35.45 | 1 | 1.57485e-18 | 367 | 75.7 | 344 | 2.03 | 0.469466 | 0.18 | 0.1208171 | 0.33 | -31.68 | Na+ | 22.9898 | 1 | 4.90438e-18 | 416 | 111.2 | 383 | 1.33 | 0.05960226 | 0.102 | 0.184 | 0.358 | -56.23 | Competing | 99.5
157 | NF90 | 0.34 | 3.6 | 60.12 | -24.9 | -0.0788 | -4.81 | 20 | 0.00034188 | 0.00034188 | 0.00034188 | 0.97856254 | 0.000334551 | 0.000334551 | 298.15 | 0.016729018 | 0.016729018 | 44 | 7 |  | 1 | Cl- | 35.45 | 1 | 1.57485e-18 | 367 | 75.7 | 344 | 2.03 | 0.6871017 | 0.18 | 0.1208171 | 0.33 | -31.68 | Na+ | 22.9898 | 1 | 4.90438e-18 | 416 | 111.2 | 383 | 1.33 | 0.1712659 | 0.102 | 0.184 | 0.358 | -56.23 | Targeted | 92
157 | NF90 | 0.34 | 3.6 | 60.12 | -24.9 | -0.0788 | -4.81 | 20 | 0.00034188 | 0.00034188 | 0.00034188 | 0.97856254 | 0.000334551 | 0.000334551 | 298.15 | 0.016729018 | 0.016729018 | 44 | 7 |  | 1 | Cl- | 35.45 | 1 | 1.57485e-18 | 367 | 75.7 | 344 | 2.03 | 0.6871017 | 0.18 | 0.1208171 | 0.33 | -31.68 | Ca2+ | 40.078 | 2 | 1.0205e-17 | 1602 | 252.4 | 1527 | 0.79 | 0.006218175 | 0.1 | 0.31 | 0.41 | -18.74 | Competing | 93
158 | NF90 | 0.2742 | 5.89375 | 60.12 | -24.9 | -0.305 | -23.1 |  | 0.00513347 | 0.00513347 | 0.00513347 | 0.919456201 | 0.004720001 | 0.004720001 | 298.15 | 0.251192906 | 0.251192906 | 13.2 |  | 3 | 1 | Cl- | 35.45 | 1 | 1.57485e-18 | 367 | 75.7 | 344 | 2.03 | 0.466462 | 0.18 | 0.1208171 | 0.33 | -31.68 | Na+ | 22.9898 | 1 | 4.90438e-18 | 416 | 111.2 | 383 | 1.33 | 0.05842933 | 0.102 | 0.184 | 0.358 | -56.23 | Targeted | 85.5
158 | NF90 | 0.2742 | 5.89375 | 60.12 | -24.9 | -0.305 | -23.1 |  | 0.00513347 | 0.00513347 | 0.00513347 | 0.919456201 | 0.004720001 | 0.004720001 | 298.15 | 0.251192906 | 0.251192906 | 13.2 |  | 3 | 1 | Cl- | 35.45 | 1 | 1.57485e-18 | 367 | 75.7 | 344 | 2.03 | 0.466462 | 0.18 | 0.1208171 | 0.33 | -31.68 | Ca2+ | 40.078 | 2 | 1.0205e-17 | 1602 | 252.4 | 1527 | 0.79 | 0 | 0.1 | 0.310454067 | 0.412 | -18.74 | Competing | 98.7
159 | NF90 | 0.2742 | 5.2 | 54 | -13.5 | -0.763 | -57.7 | 8 | 0.05 | 0.05 | 0.05 | 0.769456619 | 0.038472831 | 0.038472831 | 293.15 | 2.4055889 | 2.4055889 | 59 | 6 | 2 | 1 | Cl- | 35.45 | 1 | 1.57485e-18 | 367 | 75.7 | 344 | 2.03 | 0.466462 | 0.18 | 0.1208171 | 0.33 | -31.68 | Na+ | 22.9898 | 1 | 4.90438e-18 | 416 | 111.2 | 383 | 1.33 | 0.05842933 | 0.102 | 0.184 | 0.358 | -56.23 | Targeted | 92
159 | NF90 | 0.2742 | 5.2 | 54 | -13.5 | -0.763 | -57.7 | 8 | 0.05 | 0.05 | 0.05 | 0.769456619 | 0.038472831 | 0.038472831 | 293.15 | 2.4055889 | 2.4055889 | 59 | 6 | 2 | 1 | Cl- | 35.45 | 1 | 1.57485e-18 | 367 | 75.7 | 344 | 2.03 | 0.466462 | 0.18 | 0.1208171 | 0.33 | -31.68 | Ca2+ | 40.078 | 2 | 1.0205e-17 | 1602 | 252.4 | 1527 | 0.79 | 0 | 0.1 | 0.310454067 | 0.412 | -18.74 | Competing | 96
160 | NF90 | 0.34 | 5.2 | 54 | -13.56 | -0.764 | -46.6 | 8 | 0.05 | 0.05 | 0.05 | 0.769456619 | 0.038472831 | 0.038472831 | 293.15 | 2.4055889 | 2.4055889 | 59 | 6 | 2 | 1 | Cl- | 35.45 | 1 | 1.57485e-18 | 367 | 75.7 | 344 | 2.03 | 0.6871017 | 0.18 | 0.1208171 | 0.33 | -31.68 | Na+ | 22.9898 | 1 | 4.90438e-18 | 416 | 111.2 | 383 | 1.33 | 0.1712659 | 0.102 | 0.184 | 0.358 | -56.23 | Targeted | 92
160 | NF90 | 0.34 | 5.2 | 54 | -13.56 | -0.764 | -46.6 | 8 | 0.05 | 0.05 | 0.05 | 0.769456619 | 0.038472831 | 0.038472831 | 293.15 | 2.4055889 | 2.4055889 | 59 | 6 | 2 | 1 | Cl- | 35.45 | 1 | 1.57485e-18 | 367 | 75.7 | 344 | 2.03 | 0.6871017 | 0.18 | 0.1208171 | 0.33 | -31.68 | Ca2+ | 40.078 | 2 | 1.0205e-17 | 1602 | 252.4 | 1527 | 0.79 | 0.006143588 | 0.1 | 0.310454067 | 0.412 | -18.74 | Competing | 96
197 | NTR7450 | 0.62 | 9.23 | 51 | -16.7 | -0.455 | -15.2 | 2 | 0.008 | 0.008 | 0.024 | 0.83396161 | 0.006671693 | 0.006671693 | 293.15 | 0.577341336 | 0.577341336 | 20.6 |  | 0.5 | 1 | Cl- | 35.45 | 1 | 1.57485e-18 | 367 | 75.7 | 344 | 2.03 | 1.21249 | 0.18 | 0.1208171 | 0.33 | -31.68 | Ca2+ | 40.078 | 2 | 1.0205e-17 | 1602 | 252.4 | 1527 | 0.79 | 0.1309698 | 0.1 | 0.310454067 | 0.412 | -18.74 | Targeted | 32.54
197 | NTR7450 | 0.62 | 9.23 | 51 | -16.7 | -0.455 | -15.2 | 2 | 0.008 | 0.008 | 0.024 | 0.83396161 | 0.006671693 | 0.006671693 | 293.15 | 0.577341336 | 0.577341336 | 20.6 |  | 0.5 | 1 | Cl- | 35.45 | 1 | 1.57485e-18 | 367 | 75.7 | 344 | 2.03 | 1.21249 | 0.18 | 0.1208171 | 0.33 | -31.68 | Mg2+ | 24.305 | 2 | 1.96856e-17 | 1949 | 331.2 | 1837 | 0.71 | 0.08241604 | 0.072 | 0.345 | 0.428 | -102.52 | Competing | 34.8
198 | NTR7450 | 0.62 | 9.23 | 51 | -20.7 | -0.362 | -12.1 | 2 | 0.004 | 0.004 | 0.012 | 0.879512151 | 0.003518049 | 0.003518049 | 293.15 | 0.288670668 | 0.288670668 | 20.6 |  | 0.5 | 1 | Cl- | 35.45 | 1 | 1.57485e-18 | 367 | 75.7 | 344 | 2.03 | 1.21249 | 0.18 | 0.1208171 | 0.33 | -31.68 | Mg2+ | 24.305 | 2 | 1.96856e-17 | 1949 | 331.2 | 1837 | 0.71 | 0.08241604 | 0.072 | 0.345 | 0.428 | -102.52 | Targeted | 34.4
198 | NTR7450 | 0.62 | 9.23 | 51 | -20.7 | -0.362 | -12.1 | 2 | 0.004 | 0.004 | 0.012 | 0.879512151 | 0.003518049 | 0.003518049 | 293.15 | 0.288670668 | 0.288670668 | 20.6 |  | 0.5 | 1 | Cl- | 35.45 | 1 | 1.57485e-18 | 367 | 75.7 | 344 | 2.03 | 1.21249 | 0.18 | 0.1208171 | 0.33 | -31.68 | Ca2+ | 40.078 | 2 | 1.0205e-17 | 1602 | 252.4 | 1527 | 0.79 | 0.1309698 | 0.1 | 0.310454067 | 0.412 | -18.74 | Competing | 35.4
199 | NTR7450 | 0.62 | 9.23 | 51 | -26.3 | -0.303 | -10.1 | 2 | 0.002 | 0.002 | 0.006 | 0.913214986 | 0.00182643 | 0.00182643 | 293.15 | 0.144335334 | 0.144335334 | 20.6 |  | 0.5 | 1 | Cl- | 35.45 | 1 | 1.57485e-18 | 367 | 75.7 | 344 | 2.03 | 1.21249 | 0.18 | 0.1208171 | 0.33 | -31.68 | Ca2+ | 40.078 | 2 | 1.0205e-17 | 1602 | 252.4 | 1527 | 0.79 | 0.1309698 | 0.1 | 0.310454067 | 0.412 | -18.74 | Targeted | 38.5
199 | NTR7450 | 0.62 | 9.23 | 51 | -26.3 | -0.303 | -10.1 | 2 | 0.002 | 0.002 | 0.006 | 0.913214986 | 0.00182643 | 0.00182643 | 293.15 | 0.144335334 | 0.144335334 | 20.6 |  | 0.5 | 1 | Cl- | 35.45 | 1 | 1.57485e-18 | 367 | 75.7 | 344 | 2.03 | 1.21249 | 0.18 | 0.1208171 | 0.33 | -31.68 | Mg2+ | 24.305 | 2 | 1.96856e-17 | 1949 | 331.2 | 1837 | 0.71 | 0.08241604 | 0.072 | 0.345 | 0.428 | -102.52 | Competing | 40
200 | NTR7450 | 0.62 | 9.23 | 51 | -35.1 | -0.2 | -6.69 | 2 | 0.0005 | 0.0005 | 0.0015 | 0.955622826 | 0.000477811 | 0.000477811 | 293.15 | 0.036083834 | 0.036083834 | 20.6 |  | 0.5 | 1 | Cl- | 35.45 | 1 | 1.57485e-18 | 367 | 75.7 | 344 | 2.03 | 1.21249 | 0.18 | 0.1208171 | 0.33 | -31.68 | Ca2+ | 40.078 | 2 | 1.0205e-17 | 1602 | 252.4 | 1527 | 0.79 | 0.1309698 | 0.1 | 0.310454067 | 0.412 | -18.74 | Targeted | 48
200 | NTR7450 | 0.62 | 9.23 | 51 | -35.1 | -0.2 | -6.69 | 2 | 0.0005 | 0.0005 | 0.0015 | 0.955622826 | 0.000477811 | 0.000477811 | 293.15 | 0.036083834 | 0.036083834 | 20.6 |  | 0.5 | 1 | Cl- | 35.45 | 1 | 1.57485e-18 | 367 | 75.7 | 344 | 2.03 | 1.21249 | 0.18 | 0.1208171 | 0.33 | -31.68 | Mg2+ | 24.305 | 2 | 1.96856e-17 | 1949 | 331.2 | 1837 | 0.71 | 0.08241604 | 0.072 | 0.345 | 0.428 | -102.52 | Competing | 50.2
201 | NTR7450 | 0.62 | 9.23 | 51 | -30.9 | -0.247 | -8.27 | 2 | 0.001 | 0.001 | 0.003 | 0.937823091 | 0.000937823 | 0.000937823 | 293.15 | 0.072167667 | 0.072167667 | 20.6 |  | 0.5 | 1 | Cl- | 35.45 | 1 | 1.57485e-18 | 367 | 75.7 | 344 | 2.03 | 1.21249 | 0.18 | 0.1208171 | 0.33 | -31.68 | Ca2+ | 40.078 | 2 | 1.0205e-17 | 1602 | 252.4 | 1527 | 0.79 | 0.1309698 | 0.1 | 0.310454067 | 0.412 | -18.74 | Targeted | 44.5
201 | NTR7450 | 0.62 | 9.23 | 51 | -30.9 | -0.247 | -8.27 | 2 | 0.001 | 0.001 | 0.003 | 0.937823091 | 0.000937823 | 0.000937823 | 293.15 | 0.072167667 | 0.072167667 | 20.6 |  | 0.5 | 1 | Cl- | 35.45 | 1 | 1.57485e-18 | 367 | 75.7 | 344 | 2.03 | 1.21249 | 0.18 | 0.1208171 | 0.33 | -31.68 | Mg2+ | 24.305 | 2 | 1.96856e-17 | 1949 | 331.2 | 1837 | 0.71 | 0.08241604 | 0.072 | 0.345 | 0.428 | -102.52 | Competing | 47.5
202 | NTR7450 | 0.62 | 9.23 | 51 | -34 | -0.193 | -6.46 | 2 | 0.0005 | 0.0005 | 0.0015 | 0.955622826 | 0.000477811 | 0.000477811 | 293.15 | 0.036083834 | 0.036083834 | 20.6 |  | 0.5 | 1 | Cl- | 35.45 | 1 | 1.57485e-18 | 367 | 75.7 | 344 | 2.03 | 1.21249 | 0.18 | 0.1208171 | 0.33 | -31.68 | Mg2+ | 24.305 | 2 | 1.96856e-17 | 1949 | 331.2 | 1837 | 0.71 | 0.08241604 | 0.072 | 0.345 | 0.428 | -102.52 | Targeted | 50.2
202 | NTR7450 | 0.62 | 9.23 | 51 | -34 | -0.193 | -6.46 | 2 | 0.0005 | 0.0005 | 0.0015 | 0.955622826 | 0.000477811 | 0.000477811 | 293.15 | 0.036083834 | 0.036083834 | 20.6 |  | 0.5 | 1 | Cl- | 35.45 | 1 | 1.57485e-18 | 367 | 75.7 | 344 | 2.03 | 1.21249 | 0.18 | 0.1208171 | 0.33 | -31.68 | Na+ | 22.9898 | 1 | 4.90438e-18 | 416 | 111.2 | 383 | 1.33 | 0.565134 | 0.102 | 0.184 | 0.358 | -56.23 | Competing | 75
203 | NTR7450 | 0.62 | 9.23 | 51 | -30.9 | -0.247 | -8.27 | 2 | 0.001 | 0.001 | 0.003 | 0.937823091 | 0.000937823 | 0.000937823 | 293.15 | 0.072167667 | 0.072167667 | 20.6 |  | 0.5 | 1 | Cl- | 35.45 | 1 | 1.57485e-18 | 367 | 75.7 | 344 | 2.03 | 1.21249 | 0.18 | 0.1208171 | 0.33 | -31.68 | Mg2+ | 24.305 | 2 | 1.96856e-17 | 1949 | 331.2 | 1837 | 0.71 | 0.08241604 | 0.072 | 0.345 | 0.428 | -102.52 | Targeted | 47.5
203 | NTR7450 | 0.62 | 9.23 | 51 | -30.9 | -0.247 | -8.27 | 2 | 0.001 | 0.001 | 0.003 | 0.937823091 | 0.000937823 | 0.000937823 | 293.15 | 0.072167667 | 0.072167667 | 20.6 |  | 0.5 | 1 | Cl- | 35.45 | 1 | 1.57485e-18 | 367 | 75.7 | 344 | 2.03 | 1.21249 | 0.18 | 0.1208171 | 0.33 | -31.68 | Na+ | 22.9898 | 1 | 4.90438e-18 | 416 | 111.2 | 383 | 1.33 | 0.565134 | 0.102 | 0.184 | 0.358 | -56.23 | Competing | 73.6
204 | NTR7450 | 0.62 | 9.23 | 51 | -26.3 | -0.303 | -10.1 | 2 | 0.002 | 0.002 | 0.006 | 0.913214986 | 0.00182643 | 0.00182643 | 293.15 | 0.144335334 | 0.144335334 | 20.6 |  | 0.5 | 1 | Cl- | 35.45 | 1 | 1.57485e-18 | 367 | 75.7 | 344 | 2.03 | 1.21249 | 0.18 | 0.1208171 | 0.33 | -31.68 | Mg2+ | 24.305 | 2 | 1.96856e-17 | 1949 | 331.2 | 1837 | 0.71 | 0.08241604 | 0.072 | 0.345 | 0.428 | -102.52 | Targeted | 40
204 | NTR7450 | 0.62 | 9.23 | 51 | -26.3 | -0.303 | -10.1 | 2 | 0.002 | 0.002 | 0.006 | 0.913214986 | 0.00182643 | 0.00182643 | 293.15 | 0.144335334 | 0.144335334 | 20.6 |  | 0.5 | 1 | Cl- | 35.45 | 1 | 1.57485e-18 | 367 | 75.7 | 344 | 2.03 | 1.21249 | 0.18 | 0.1208171 | 0.33 | -31.68 | Na+ | 22.9898 | 1 | 4.90438e-18 | 416 | 111.2 | 383 | 1.33 | 0.565134 | 0.102 | 0.184 | 0.358 | -56.23 | Competing | 70.6
205 | NTR7450 | 0.62 | 9.23 | 51 | -20.7 | -0.362 | -12.1 | 2 | 0.004 | 0.004 | 0.012 | 0.879512151 | 0.003518049 | 0.003518049 | 293.15 | 0.288670668 | 0.288670668 | 20.6 |  | 0.5 | 1 | Cl- | 35.45 | 1 | 1.57485e-18 | 367 | 75.7 | 344 | 2.03 | 1.21249 | 0.18 | 0.1208171 | 0.33 | -31.68 | Mg2+ | 24.305 | 2 | 1.96856e-17 | 1949 | 331.2 | 1837 | 0.71 | 0.08241604 | 0.072 | 0.345 | 0.428 | -102.52 | Targeted | 34.4
205 | NTR7450 | 0.62 | 9.23 | 51 | -20.7 | -0.362 | -12.1 | 2 | 0.004 | 0.004 | 0.012 | 0.879512151 | 0.003518049 | 0.003518049 | 293.15 | 0.288670668 | 0.288670668 | 20.6 |  | 0.5 | 1 | Cl- | 35.45 | 1 | 1.57485e-18 | 367 | 75.7 | 344 | 2.03 | 1.21249 | 0.18 | 0.1208171 | 0.33 | -31.68 | Na+ | 22.9898 | 1 | 4.90438e-18 | 416 | 111.2 | 383 | 1.33 | 0.565134 | 0.102 | 0.184 | 0.358 | -56.23 | Competing | 65
206 | NTR7450 | 0.62 | 9.23 | 51 | -18.1 | -0.474 | -15.8 | 2 | 0.008 | 0.008 | 0.024 | 0.83396161 | 0.006671693 | 0.006671693 | 293.15 | 0.577341336 | 0.577341336 | 20.6 |  | 0.5 | 1 | Cl- | 35.45 | 1 | 1.57485e-18 | 367 | 75.7 | 344 | 2.03 | 1.21249 | 0.18 | 0.1208171 | 0.33 | -31.68 | Mg2+ | 24.305 | 2 | 1.96856e-17 | 1949 | 331.2 | 1837 | 0.71 | 0.08241604 | 0.072 | 0.345 | 0.428 | -102.52 | Targeted | 34.8
206 | NTR7450 | 0.62 | 9.23 | 51 | -18.1 | -0.474 | -15.8 | 2 | 0.008 | 0.008 | 0.024 | 0.83396161 | 0.006671693 | 0.006671693 | 293.15 | 0.577341336 | 0.577341336 | 20.6 |  | 0.5 | 1 | Cl- | 35.45 | 1 | 1.57485e-18 | 367 | 75.7 | 344 | 2.03 | 1.21249 | 0.18 | 0.1208171 | 0.33 | -31.68 | Na+ | 22.9898 | 1 | 4.90438e-18 | 416 | 111.2 | 383 | 1.33 | 0.565134 | 0.102 | 0.184 | 0.358 | -56.23 | Competing | 57.3
207 | NTR7450 | 0.62 | 9.23 | 51 | -35.1 | -0.2 | -6.69 | 2 | 0.0005 | 0.0005 | 0.0015 | 0.955622826 | 0.000477811 | 0.000477811 | 293.15 | 0.036083834 | 0.036083834 | 20.6 |  | 0.5 | 1 | Cl- | 35.45 | 1 | 1.57485e-18 | 367 | 75.7 | 344 | 2.03 | 1.21249 | 0.18 | 0.1208171 | 0.33 | -31.68 | Ca2+ | 40.078 | 2 | 1.0205e-17 | 1602 | 252.4 | 1527 | 0.79 | 0.1309698 | 0.1 | 0.310454067 | 0.412 | -18.74 | Targeted | 48
207 | NTR7450 | 0.62 | 9.23 | 51 | -35.1 | -0.2 | -6.69 | 2 | 0.0005 | 0.0005 | 0.0015 | 0.955622826 | 0.000477811 | 0.000477811 | 293.15 | 0.036083834 | 0.036083834 | 20.6 |  | 0.5 | 1 | Cl- | 35.45 | 1 | 1.57485e-18 | 367 | 75.7 | 344 | 2.03 | 1.21249 | 0.18 | 0.1208171 | 0.33 | -31.68 | Na+ | 22.9898 | 1 | 4.90438e-18 | 416 | 111.2 | 383 | 1.33 | 0.565134 | 0.102 | 0.184 | 0.358 | -56.23 | Competing | 75
208 | NTR7450 | 0.62 | 9.23 | 51 | -30.9 | -0.247 | -8.27 | 2 | 0.001 | 0.001 | 0.003 | 0.937823091 | 0.000937823 | 0.000937823 | 293.15 | 0.072167667 | 0.072167667 | 20.6 |  | 0.5 | 1 | Cl- | 35.45 | 1 | 1.57485e-18 | 367 | 75.7 | 344 | 2.03 | 1.21249 | 0.18 | 0.1208171 | 0.33 | -31.68 | Ca2+ | 40.078 | 2 | 1.0205e-17 | 1602 | 252.4 | 1527 | 0.79 | 0.1309698 | 0.1 | 0.310454067 | 0.412 | -18.74 | Targeted | 44.5
208 | NTR7450 | 0.62 | 9.23 | 51 | -30.9 | -0.247 | -8.27 | 2 | 0.001 | 0.001 | 0.003 | 0.937823091 | 0.000937823 | 0.000937823 | 293.15 | 0.072167667 | 0.072167667 | 20.6 |  | 0.5 | 1 | Cl- | 35.45 | 1 | 1.57485e-18 | 367 | 75.7 | 344 | 2.03 | 1.21249 | 0.18 | 0.1208171 | 0.33 | -31.68 | Na+ | 22.9898 | 1 | 4.90438e-18 | 416 | 111.2 | 383 | 1.33 | 0.565134 | 0.102 | 0.184 | 0.358 | -56.23 | Competing | 73.6
209 | NTR7450 | 0.62 | 9.23 | 51 | -26.3 | -0.303 | -10.1 | 2 | 0.002 | 0.002 | 0.006 | 0.913214986 | 0.00182643 | 0.00182643 | 293.15 | 0.144335334 | 0.144335334 | 20.6 |  | 0.5 | 1 | Cl- | 35.45 | 1 | 1.57485e-18 | 367 | 75.7 | 344 | 2.03 | 1.21249 | 0.18 | 0.1208171 | 0.33 | -31.68 | Ca2+ | 40.078 | 2 | 1.0205e-17 | 1602 | 252.4 | 1527 | 0.79 | 0.1309698 | 0.1 | 0.310454067 | 0.412 | -18.74 | Targeted | 38.5
209 | NTR7450 | 0.62 | 9.23 | 51 | -26.3 | -0.303 | -10.1 | 2 | 0.002 | 0.002 | 0.006 | 0.913214986 | 0.00182643 | 0.00182643 | 293.15 | 0.144335334 | 0.144335334 | 20.6 |  | 0.5 | 1 | Cl- | 35.45 | 1 | 1.57485e-18 | 367 | 75.7 | 344 | 2.03 | 1.21249 | 0.18 | 0.1208171 | 0.33 | -31.68 | Na+ | 22.9898 | 1 | 4.90438e-18 | 416 | 111.2 | 383 | 1.33 | 0.565134 | 0.102 | 0.184 | 0.358 | -56.23 | Competing | 70.6
210 | NTR7450 | 0.62 | 9.23 | 51 | -22.3 | -0.379 | -12.7 | 2 | 0.004 | 0.004 | 0.012 | 0.879512151 | 0.003518049 | 0.003518049 | 293.15 | 0.288670668 | 0.288670668 | 20.6 |  | 0.5 | 1 | Cl- | 35.45 | 1 | 1.57485e-18 | 367 | 75.7 | 344 | 2.03 | 1.21249 | 0.18 | 0.1208171 | 0.33 | -31.68 | Ca2+ | 40.078 | 2 | 1.0205e-17 | 1602 | 252.4 | 1527 | 0.79 | 0.1309698 | 0.1 | 0.310454067 | 0.412 | -18.74 | Targeted | 35.4
210 | NTR7450 | 0.62 | 9.23 | 51 | -22.3 | -0.379 | -12.7 | 2 | 0.004 | 0.004 | 0.012 | 0.879512151 | 0.003518049 | 0.003518049 | 293.15 | 0.288670668 | 0.288670668 | 20.6 |  | 0.5 | 1 | Cl- | 35.45 | 1 | 1.57485e-18 | 367 | 75.7 | 344 | 2.03 | 1.21249 | 0.18 | 0.1208171 | 0.33 | -31.68 | Na+ | 22.9898 | 1 | 4.90438e-18 | 416 | 111.2 | 383 | 1.33 | 0.565134 | 0.102 | 0.184 | 0.358 | -56.23 | Competing | 65
211 | NTR7450 | 0.62 | 9.23 | 51 | -16.7 | -0.455 | -15.2 | 2 | 0.008 | 0.008 | 0.024 | 0.83396161 | 0.006671693 | 0.006671693 | 293.15 | 0.577341336 | 0.577341336 | 20.6 |  | 0.5 | 1 | Cl- | 35.45 | 1 | 1.57485e-18 | 367 | 75.7 | 344 | 2.03 | 1.21249 | 0.18 | 0.1208171 | 0.33 | -31.68 | Ca2+ | 40.078 | 2 | 1.0205e-17 | 1602 | 252.4 | 1527 | 0.79 | 0.1309698 | 0.1 | 0.310454067 | 0.412 | -18.74 | Targeted | 32.4
211 | NTR7450 | 0.62 | 9.23 | 51 | -16.7 | -0.455 | -15.2 | 2 | 0.008 | 0.008 | 0.024 | 0.83396161 | 0.006671693 | 0.006671693 | 293.15 | 0.577341336 | 0.577341336 | 20.6 |  | 0.5 | 1 | Cl- | 35.45 | 1 | 1.57485e-18 | 367 | 75.7 | 344 | 2.03 | 1.21249 | 0.18 | 0.1208171 | 0.33 | -31.68 | Na+ | 22.9898 | 1 | 4.90438e-18 | 416 | 111.2 | 383 | 1.33 | 0.565134 | 0.102 | 0.184 | 0.358 | -56.23 | Competing | 57.3
212 | XLE | 0.335 | 5.7 | 65 | -3.2 | -0.125 | -7.73 | 5 | 0.002 | 0.002 | 0.002 | 0.948935793 | 0.001897872 | 0.001897872 | 298.15 | 0.097864756 | 0.097864756 | 14.6 | 7 |  | 1 | Cl- | 35.45 | 1 | 1.57485e-18 | 367 | 75.7 | 344 | 2.03 | 0.672162 | 0.18 | 0.1208171 | 0.33 | -31.68 | Na+ | 22.9898 | 1 | 4.90438e-18 | 416 | 111.2 | 383 | 1.33 | 0.1622218 | 0.102 | 0.184 | 0.358 | -56.23 | Targeted | 95.9
212 | XLE | 0.335 | 5.7 | 65 | -3.2 | -0.125 | -7.73 | 5 | 0.002 | 0.002 | 0.002 | 0.948935793 | 0.001897872 | 0.001897872 | 298.15 | 0.097864756 | 0.097864756 | 14.6 | 7 |  | 1 | Cl- | 35.45 | 1 | 1.57485e-18 | 367 | 75.7 | 344 | 2.03 | 0.672162 | 0.18 | 0.1208171 | 0.33 | -31.68 | Ca2+ | 40.078 | 2 | 1.0205e-17 | 1602 | 252.4 | 1527 | 0.79 | 0.005348128 | 0.1 | 0.310454067 | 0.412 | -18.74 | Competing | 97
213 | XLE | 0.335 | 6.1 | 51 | -14.4 | -0.777 | -48.1 | 8 | 0.05 | 0.05 | 0.05 | 0.769456619 | 0.038472831 | 0.038472831 | 293.15 | 2.4055889 | 2.4055889 | 59 | 6 | 2 | 1 | Cl- | 35.45 | 1 | 1.57485e-18 | 367 | 75.7 | 344 | 2.03 | 0.672162 | 0.18 | 0.1208171 | 0.33 | -31.68 | Na+ | 22.9898 | 1 | 4.90438e-18 | 416 | 111.2 | 383 | 1.33 | 0.1622218 | 0.102 | 0.184 | 0.358 | -56.23 | Targeted | 94
213 | XLE | 0.335 | 6.1 | 51 | -14.4 | -0.777 | -48.1 | 8 | 0.05 | 0.05 | 0.05 | 0.769456619 | 0.038472831 | 0.038472831 | 293.15 | 2.4055889 | 2.4055889 | 59 | 6 | 2 | 1 | Cl- | 35.45 | 1 | 1.57485e-18 | 367 | 75.7 | 344 | 2.03 | 0.672162 | 0.18 | 0.1208171 | 0.33 | -31.68 | Ca2+ | 40.078 | 2 | 1.0205e-17 | 1602 | 252.4 | 1527 | 0.79 | 0.005348128 | 0.1 | 0.310454067 | 0.412 | -18.74 | Competing | 97

## Sheet5_deal2
Pore radius (nm) | Water permeability (L/m2*h*bar) | Water contact angle (°) | zeta potential (mV) | Charge density (C/m2) | Volumetric charge density (mol/m3) | Hydraulic pressure (bar) | Single salt concentration (M) | Absolute temperature (K) | Overall osmotic pressure (atm) | Mw (g/mol).2 | Valence.2 | Ion charge density (C/nm).2 | Hydration enthalpy -ΔH (kJ/mol).2 | Hydration entropy -ΔS (J/(K*mol)).2 | Hydration Energy -ΔG (kJ/mol).2 | Diffusion coefficient D (10-9m2/s).2 | Pore_diffusion coefficient D (10-9m2/s).2 | Ionic radius (nm).2 | Stokes radius (nm).2 | Hydrated radius (nm).2 | Adsorption energy.2 | Mw (g/mol) | Valence | Ion charge density (C/nm2) | Hydration enthalpy -ΔH (kJ/mol) | Hydration entropy -ΔS (J/(K*mol)) | Hydration Energy -ΔG (kJ/mol) | Diffusion coefficient D (10-9m2/s) | Pore_diffusion coefficient D (10-9m2/s) | Ionic radius (nm) | Stokes radius (nm) | Hydrated radius (nm) | Adsorption energy | Rejection
0.2295 | 6.637 | 55.51 | -14.78 | -0.648 | -58.5 | 5 | 0.034221495 | 298.15 | 1.674539139 | 35.45 | 1 | 1.57485e-18 | 367 | 75.7 | 344 | 2.03 | 0.2876325 | 0.18 | 0.1208171 | 0.33 | -31.68 | 22.9898 | 1 | 4.90438e-18 | 416 | 111.2 | 383 | 1.33 | 0.01734269 | 0.102 | 0.184 | 0.358 | -56.23 | 53.31
0.2295 | 6.637 | 55.51 | -14.78 | -0.648 | -58.5 | 5 | 0.034221495 | 298.15 | 1.674539139 | 35.45 | 1 | 1.57485e-18 | 367 | 75.7 | 344 | 2.03 | 0.2876325 | 0.18 | 0.1208171 | 0.33 | -31.68 | 24.305 | 2 | 1.96856e-17 | 1949 | 331.2 | 1837 | 0.71 | 0 | 0.072 | 0.345 | 0.428 | -102.52 | 98.65
0.2295 | 6.637 | 55.51 | -14.78 | -0.602 | -54.3 | 5 | 0.016615767 | 298.15 | 1.626097987 | 96.06 | 2 | 1.21344e-18 | 1035 | 200.4 | 975 | 1.07 | 0.0001437802 | 0.29 | 0.229213751 | 0.38 | -51.17 | 24.305 | 2 | 1.96856e-17 | 1949 | 331.2 | 1837 | 0.71 | 0 | 0.072 | 0.345 | 0.428 | -102.52 | 99.25
0.2295 | 6.637 | 55.51 | -14.78 | -0.602 | -54.3 | 5 | 0.016615767 | 298.15 | 1.626097987 | 96.06 | 2 | 1.21344e-18 | 1035 | 200.4 | 975 | 1.07 | 0.0001437802 | 0.29 | 0.229213751 | 0.38 | -51.17 | 22.9898 | 1 | 4.90438e-18 | 416 | 111.2 | 383 | 1.33 | 0.01734269 | 0.102 | 0.184 | 0.358 | -56.23 | 99.55
0.41 | 15.34 | 32 | -43 | -0.26 | -13.1 | 2 | 0.0005 | 293.15 | 0.036083834 | 35.45 | 1 | 1.57485e-18 | 367 | 75.7 | 344 | 2.03 | 0.8692125 | 0.18 | 0.1208171 | 0.33 | -31.68 | 40.078 | 2 | 1.0205e-17 | 1602 | 252.4 | 1527 | 0.79 | 0.01369464 | 0.1 | 0.310454067 | 0.412 | -18.74 | 34.1
0.41 | 15.34 | 32 | -43 | -0.26 | -13.1 | 2 | 0.0005 | 293.15 | 0.036083834 | 35.45 | 1 | 1.57485e-18 | 367 | 75.7 | 344 | 2.03 | 0.8692125 | 0.18 | 0.1208171 | 0.33 | -31.68 | 24.305 | 2 | 1.96856e-17 | 1949 | 331.2 | 1837 | 0.71 | 0.008355593 | 0.072 | 0.345 | 0.428 | -102.52 | 39.3
0.41 | 15.34 | 32 | -37.3 | -0.304 | -15.4 | 2 | 0.001 | 293.15 | 0.072167667 | 35.45 | 1 | 1.57485e-18 | 367 | 75.7 | 344 | 2.03 | 0.8692125 | 0.18 | 0.1208171 | 0.33 | -31.68 | 40.078 | 2 | 1.0205e-17 | 1602 | 252.4 | 1527 | 0.79 | 0.01369464 | 0.1 | 0.310454067 | 0.412 | -18.74 | 29.8
0.41 | 15.34 | 32 | -37.3 | -0.304 | -15.4 | 2 | 0.001 | 293.15 | 0.072167667 | 35.45 | 1 | 1.57485e-18 | 367 | 75.7 | 344 | 2.03 | 0.8692125 | 0.18 | 0.1208171 | 0.33 | -31.68 | 24.305 | 2 | 1.96856e-17 | 1949 | 331.2 | 1837 | 0.71 | 0.008355593 | 0.072 | 0.345 | 0.428 | -102.52 | 36.3
0.41 | 15.34 | 32 | -17.3 | -0.463 | -23.4 | 2 | 0.008 | 293.15 | 0.577341336 | 35.45 | 1 | 1.57485e-18 | 367 | 75.7 | 344 | 2.03 | 0.8692125 | 0.18 | 0.1208171 | 0.33 | -31.68 | 40.078 | 2 | 1.0205e-17 | 1602 | 252.4 | 1527 | 0.79 | 0.01369464 | 0.1 | 0.310454067 | 0.412 | -18.74 | 32.4
0.41 | 15.34 | 32 | -17.3 | -0.463 | -23.4 | 2 | 0.008 | 293.15 | 0.577341336 | 35.45 | 1 | 1.57485e-18 | 367 | 75.7 | 344 | 2.03 | 0.8692125 | 0.18 | 0.1208171 | 0.33 | -31.68 | 24.305 | 2 | 1.96856e-17 | 1949 | 331.2 | 1837 | 0.71 | 0.008355593 | 0.072 | 0.345 | 0.428 | -102.52 | 40
0.41 | 15.34 | 32 | -27.1 | -0.439 | -22.2 | 2 | 0.004 | 293.15 | 0.288670668 | 35.45 | 1 | 1.57485e-18 | 367 | 75.7 | 344 | 2.03 | 0.8692125 | 0.18 | 0.1208171 | 0.33 | -31.68 | 40.078 | 2 | 1.0205e-17 | 1602 | 252.4 | 1527 | 0.79 | 0.01369464 | 0.1 | 0.310454067 | 0.412 | -18.74 | 27.1
0.41 | 15.34 | 32 | -27.1 | -0.439 | -22.2 | 2 | 0.004 | 293.15 | 0.288670668 | 35.45 | 1 | 1.57485e-18 | 367 | 75.7 | 344 | 2.03 | 0.8692125 | 0.18 | 0.1208171 | 0.33 | -31.68 | 24.305 | 2 | 1.96856e-17 | 1949 | 331.2 | 1837 | 0.71 | 0.008355593 | 0.072 | 0.345 | 0.428 | -102.52 | 36.7
0.301 | 9.798333333 | 37.13 | -30.8 | -0.668 | -46 | 6 | 0.007345326 | 298.15 | 0.539136388 | 35.45 | 1 | 1.57485e-18 | 367 | 75.7 | 344 | 2.03 | 0.5627563 | 0.18 | 0.1208171 | 0.33 | -31.68 | 40.078 | 2 | 1.0205e-17 | 1602 | 252.4 | 1527 | 0.79 | 0 | 0.1 | 0.310454067 | 0.412 | -18.74 | 47.292
0.301 | 9.798333333 | 37.13 | -30.8 | -0.668 | -46 | 6 | 0.007345326 | 298.15 | 0.539136388 | 35.45 | 1 | 1.57485e-18 | 367 | 75.7 | 344 | 2.03 | 0.5627563 | 0.18 | 0.1208171 | 0.33 | -31.68 | 24.305 | 2 | 1.96856e-17 | 1949 | 331.2 | 1837 | 0.71 | 0 | 0.072 | 0.345 | 0.428 | -102.52 | 58.845
0.42 | 9.1 | 37.13 | -38.59 | -1.35 | -66.5 | 27.6 | 0.018020616 | 294.15 | 1.3049421 | 35.45 | 1 | 1.57485e-18 | 367 | 75.7 | 344 | 2.03 | 0.8915879 | 0.18 | 0.1208171 | 0.33 | -31.68 | 40.078 | 2 | 1.0205e-17 | 1602 | 252.4 | 1527 | 0.79 | 0.01669539 | 0.1 | 0.31 | 0.41 | -18.74 | 42
0.42 | 9.1 | 37.13 | -38.59 | -1.35 | -66.5 | 27.6 | 0.018020616 | 294.15 | 1.3049421 | 35.45 | 1 | 1.57485e-18 | 367 | 75.7 | 344 | 2.03 | 0.8915879 | 0.18 | 0.1208171 | 0.33 | -31.68 | 24.305 | 2 | 1.96856e-17 | 1949 | 331.2 | 1837 | 0.71 | 0.008870472 | 0.072 | 0.345 | 0.428 | -102.52 | 56
0.42 | 9.1 | 37.13 | -38.59 | -1.45 | -71.8 | 27.6 | 0.021006197 | 294.15 | 1.521139523 | 35.45 | 1 | 1.57485e-18 | 367 | 75.7 | 344 | 2.03 | 0.8915879 | 0.18 | 0.1208171 | 0.33 | -31.68 | 24.305 | 2 | 1.96856e-17 | 1949 | 331.2 | 1837 | 0.71 | 0.008870472 | 0.072 | 0.345 | 0.428 | -102.52 | 56
0.42 | 9.1 | 37.13 | -38.59 | -1.45 | -71.8 | 27.6 | 0.021006197 | 294.15 | 1.521139523 | 35.45 | 1 | 1.57485e-18 | 367 | 75.7 | 344 | 2.03 | 0.8915879 | 0.18 | 0.1208171 | 0.33 | -31.68 | 40.078 | 2 | 1.0205e-17 | 1602 | 252.4 | 1527 | 0.79 | 0.01669539 | 0.1 | 0.31 | 0.41 | -18.74 | 42
0.39581 | 11.3 | 37.13 | -38.7 | -0.863 | -45.2 | 10 | 0.007345326 | 298.15 | 0.539136388 | 35.45 | 1 | 1.57485e-18 | 367 | 75.7 | 344 | 2.03 | 0.8360314 | 0.18 | 0.1208171 | 0.33 | -31.68 | 40.078 | 2 | 1.0205e-17 | 1602 | 252.4 | 1527 | 0.79 | 0.01108326 | 0.1 | 0.310454067 | 0.412 | -18.74 | 65.5
0.39581 | 11.3 | 37.13 | -38.7 | -0.863 | -45.2 | 10 | 0.007345326 | 298.15 | 0.539136388 | 35.45 | 1 | 1.57485e-18 | 367 | 75.7 | 344 | 2.03 | 0.8360314 | 0.18 | 0.1208171 | 0.33 | -31.68 | 24.305 | 2 | 1.96856e-17 | 1949 | 331.2 | 1837 | 0.71 | 0.007351302 | 0.072 | 0.345 | 0.428 | -102.52 | 75.3
0.458 | 11.72 | 37.13 | -19.65 | -0.712 | -32.2 | 5 | 0.034221495 | 298.15 | 1.674539139 | 35.45 | 1 | 1.57485e-18 | 367 | 75.7 | 344 | 2.03 | 0.9697135 | 0.18 | 0.1208171 | 0.33 | -31.68 | 22.9898 | 1 | 4.90438e-18 | 416 | 111.2 | 383 | 1.33 | 0.3680951 | 0.102 | 0.184 | 0.358 | -56.23 | 35.39
0.458 | 11.72 | 37.13 | -19.65 | -0.712 | -32.2 | 5 | 0.034221495 | 298.15 | 1.674539139 | 35.45 | 1 | 1.57485e-18 | 367 | 75.7 | 344 | 2.03 | 0.9697135 | 0.18 | 0.1208171 | 0.33 | -31.68 | 24.305 | 2 | 1.96856e-17 | 1949 | 331.2 | 1837 | 0.71 | 0.01279224 | 0.072 | 0.345 | 0.428 | -102.52 | 89.46
0.42 | 11.72 | 37.13 | -38.59 | -3.4 | -168 | 2 | 0.083078835 | 298.15 | 8.130489933 | 96.06 | 2 | 1.21344e-18 | 1035 | 200.4 | 975 | 1.07 | 0.133642 | 0.29 | 0.229213751 | 0.38 | -51.17 | 24.305 | 2 | 1.96856e-17 | 1949 | 331.2 | 1837 | 0.71 | 0.008870472 | 0.072 | 0.345 | 0.428 | -102.52 | 82.74
0.42 | 11.72 | 37.13 | -38.59 | -3.4 | -168 | 2 | 0.083078835 | 298.15 | 8.130489933 | 96.06 | 2 | 1.21344e-18 | 1035 | 200.4 | 975 | 1.07 | 0.133642 | 0.29 | 0.229213751 | 0.38 | -51.17 | 22.9898 | 1 | 4.90438e-18 | 416 | 111.2 | 383 | 1.33 | 0.3094906 | 0.102 | 0.184 | 0.358 | -56.23 | 27.27
0.42 | 11.72 | 37.13 | -38.59 | -2.66 | -131 | 2 | 0.070402703 | 298.15 | 5.167457547 | 96.06 | 2 | 1.21344e-18 | 1035 | 200.4 | 975 | 1.07 | 0.133642 | 0.29 | 0.229213751 | 0.38 | -51.17 | 22.9898 | 1 | 4.90438e-18 | 416 | 111.2 | 383 | 1.33 | 0.3094906 | 0.102 | 0.184 | 0.358 | -56.23 | 27.27
0.42 | 11.72 | 37.13 | -38.59 | -2.66 | -131 | 2 | 0.070402703 | 298.15 | 5.167457547 | 96.06 | 2 | 1.21344e-18 | 1035 | 200.4 | 975 | 1.07 | 0.133642 | 0.29 | 0.229213751 | 0.38 | -51.17 | 24.305 | 2 | 1.96856e-17 | 1949 | 331.2 | 1837 | 0.71 | 0.008870472 | 0.072 | 0.345 | 0.428 | -102.52 | 82.74
0.42 | 11.72 | 37.13 | -38.59 | -2.41 | -119 | 2 | 0.041539418 | 298.15 | 4.065244966 | 96.06 | 2 | 1.21344e-18 | 1035 | 200.4 | 975 | 1.07 | 0.133642 | 0.29 | 0.229213751 | 0.38 | -51.17 | 24.305 | 2 | 1.96856e-17 | 1949 | 331.2 | 1837 | 0.71 | 0.008870472 | 0.072 | 0.345 | 0.428 | -102.52 | 90.56
0.42 | 11.72 | 37.13 | -38.59 | -2.41 | -119 | 2 | 0.041539418 | 298.15 | 4.065244966 | 96.06 | 2 | 1.21344e-18 | 1035 | 200.4 | 975 | 1.07 | 0.133642 | 0.29 | 0.229213751 | 0.38 | -51.17 | 22.9898 | 1 | 4.90438e-18 | 416 | 111.2 | 383 | 1.33 | 0.3094906 | 0.102 | 0.184 | 0.358 | -56.23 | 63.85
0.42 | 11.72 | 37.13 | -38.59 | -1.88 | -92.9 | 2 | 0.035201352 | 298.15 | 2.583728774 | 96.06 | 2 | 1.21344e-18 | 1035 | 200.4 | 975 | 1.07 | 0.133642 | 0.29 | 0.229213751 | 0.38 | -51.17 | 22.9898 | 1 | 4.90438e-18 | 416 | 111.2 | 383 | 1.33 | 0.3094906 | 0.102 | 0.184 | 0.358 | -56.23 | 63.85
0.42 | 11.72 | 37.13 | -38.59 | -1.88 | -92.9 | 2 | 0.035201352 | 298.15 | 2.583728774 | 96.06 | 2 | 1.21344e-18 | 1035 | 200.4 | 975 | 1.07 | 0.133642 | 0.29 | 0.229213751 | 0.38 | -51.17 | 24.305 | 2 | 1.96856e-17 | 1949 | 331.2 | 1837 | 0.71 | 0.008870472 | 0.072 | 0.345 | 0.428 | -102.52 | 90.56
0.42 | 11.72 | 37.13 | -38.59 | -3.4 | -168 | 5 | 0.083078835 | 298.15 | 8.130489933 | 96.06 | 2 | 1.21344e-18 | 1035 | 200.4 | 975 | 1.07 | 0.133642 | 0.29 | 0.229213751 | 0.38 | -51.17 | 24.305 | 2 | 1.96856e-17 | 1949 | 331.2 | 1837 | 0.71 | 0.008870472 | 0.072 | 0.345 | 0.428 | -102.52 | 94.33
0.42 | 11.72 | 37.13 | -38.59 | -3.4 | -168 | 5 | 0.083078835 | 298.15 | 8.130489933 | 96.06 | 2 | 1.21344e-18 | 1035 | 200.4 | 975 | 1.07 | 0.133642 | 0.29 | 0.229213751 | 0.38 | -51.17 | 22.9898 | 1 | 4.90438e-18 | 416 | 111.2 | 383 | 1.33 | 0.3094906 | 0.102 | 0.184 | 0.358 | -56.23 | 83.1
0.42 | 11.72 | 37.13 | -38.59 | -2.66 | -131 | 5 | 0.070402703 | 298.15 | 5.167457547 | 96.06 | 2 | 1.21344e-18 | 1035 | 200.4 | 975 | 1.07 | 0.133642 | 0.29 | 0.229213751 | 0.38 | -51.17 | 22.9898 | 1 | 4.90438e-18 | 416 | 111.2 | 383 | 1.33 | 0.3094906 | 0.102 | 0.184 | 0.358 | -56.23 | 83.1
0.42 | 11.72 | 37.13 | -38.59 | -2.66 | -131 | 5 | 0.070402703 | 298.15 | 5.167457547 | 96.06 | 2 | 1.21344e-18 | 1035 | 200.4 | 975 | 1.07 | 0.133642 | 0.29 | 0.229213751 | 0.38 | -51.17 | 24.305 | 2 | 1.96856e-17 | 1949 | 331.2 | 1837 | 0.71 | 0.008870472 | 0.072 | 0.345 | 0.428 | -102.52 | 94.33
0.42 | 6.8 | 36.5 | -42 | -1.74 | -85.9 | 14 | 0.085557837 | 298.15 | 4.186548426 | 35.45 | 1 | 1.57485e-18 | 367 | 75.7 | 344 | 2.03 | 0.8915879 | 0.18 | 0.1208171 | 0.33 | -31.68 | 22.9898 | 1 | 4.90438e-18 | 416 | 111.2 | 383 | 1.33 | 0.3094906 | 0.102 | 0.184 | 0.358 | -56.23 | 56.3
0.42 | 6.8 | 36.5 | -42 | -1.74 | -85.9 | 14 | 0.085557837 | 298.15 | 4.186548426 | 35.45 | 1 | 1.57485e-18 | 367 | 75.7 | 344 | 2.03 | 0.8915879 | 0.18 | 0.1208171 | 0.33 | -31.68 | 24.305 | 2 | 1.96856e-17 | 1949 | 331.2 | 1837 | 0.71 | 0.008870472 | 0.072 | 0.345 | 0.428 | -102.52 | 84.7
0.42 | 15.2 | 37.13 | -38.59 | -0.728 | -35.9 | 6 | 0.017110748 | 298.15 | 0.83726957 | 35.45 | 1 | 1.57485e-18 | 367 | 75.7 | 344 | 2.03 | 0.8915879 | 0.18 | 0.1208171 | 0.33 | -31.68 | 22.9898 | 1 | 4.90438e-18 | 416 | 111.2 | 383 | 1.33 | 0.3094906 | 0.102 | 0.184 | 0.358 | -56.23 | 25.9
0.42 | 15.2 | 37.13 | -38.59 | -0.728 | -35.9 | 6 | 0.017110748 | 298.15 | 0.83726957 | 35.45 | 1 | 1.57485e-18 | 367 | 75.7 | 344 | 2.03 | 0.8915879 | 0.18 | 0.1208171 | 0.33 | -31.68 | 24.305 | 2 | 1.96856e-17 | 1949 | 331.2 | 1837 | 0.71 | 0.008870472 | 0.072 | 0.345 | 0.428 | -102.52 | 62.2
0.39581 | 14.2 | 37.13 | -38.59 | -0.728 | -38.1 | 2 | 0.017111567 | 298.15 | 0.837309685 | 35.45 | 1 | 1.57485e-18 | 367 | 75.7 | 344 | 2.03 | 0.8360314 | 0.18 | 0.1208171 | 0.33 | -31.68 | 22.9898 | 1 | 4.90438e-18 | 416 | 111.2 | 383 | 1.33 | 0.2695734 | 0.102 | 0.184 | 0.358 | -56.23 | 27.2
0.39581 | 14.2 | 37.13 | -38.59 | -0.728 | -38.1 | 2 | 0.017111567 | 298.15 | 0.837309685 | 35.45 | 1 | 1.57485e-18 | 367 | 75.7 | 344 | 2.03 | 0.8360314 | 0.18 | 0.1208171 | 0.33 | -31.68 | 24.305 | 2 | 1.96856e-17 | 1949 | 331.2 | 1837 | 0.71 | 0.007351302 | 0.072 | 0.345 | 0.428 | -102.52 | 60.1
0.42 | 11.72 | 40.52 | -48.75 | -2.05 | -101 | 5 | 0.021006197 | 298.15 | 1.541824745 | 35.45 | 1 | 1.57485e-18 | 367 | 75.7 | 344 | 2.03 | 0.8915879 | 0.18 | 0.1208171 | 0.33 | -31.68 | 24.305 | 2 | 1.96856e-17 | 1949 | 331.2 | 1837 | 0.71 | 0.008870472 | 0.072 | 0.345 | 0.428 | -102.52 | 75.49
0.42 | 11.72 | 40.52 | -48.75 | -2.05 | -101 | 5 | 0.021006197 | 298.15 | 1.541824745 | 35.45 | 1 | 1.57485e-18 | 367 | 75.7 | 344 | 2.03 | 0.8915879 | 0.18 | 0.1208171 | 0.33 | -31.68 | 22.9898 | 1 | 4.90438e-18 | 416 | 111.2 | 383 | 1.33 | 0.3094906 | 0.102 | 0.184 | 0.358 | -56.23 | 59.15
0.42 | 11.72 | 40.52 | -48.75 | -1.25 | -61.9 | 5 | 0.034188034 | 298.15 | 1.672901812 | 35.45 | 1 | 1.57485e-18 | 367 | 75.7 | 344 | 2.03 | 0.8915879 | 0.18 | 0.1208171 | 0.33 | -31.68 | 22.9898 | 1 | 4.90438e-18 | 416 | 111.2 | 383 | 1.33 | 0.3094906 | 0.102 | 0.184 | 0.358 | -56.23 | 59.15
0.42 | 11.72 | 40.52 | -48.75 | -1.25 | -61.9 | 5 | 0.034188034 | 298.15 | 1.672901812 | 35.45 | 1 | 1.57485e-18 | 367 | 75.7 | 344 | 2.03 | 0.8915879 | 0.18 | 0.1208171 | 0.33 | -31.68 | 24.305 | 2 | 1.96856e-17 | 1949 | 331.2 | 1837 | 0.71 | 0.008870472 | 0.072 | 0.345 | 0.428 | -102.52 | 75.49
0.39581 | 11.3 | 37.13 | -38.7 | -0.73 | -38.2 | 10 | 0.017110748 | 298.15 | 0.83726957 | 35.45 | 1 | 1.57485e-18 | 367 | 75.7 | 344 | 2.03 | 0.8360314 | 0.18 | 0.1208171 | 0.33 | -31.68 | 22.9898 | 1 | 4.90438e-18 | 416 | 111.2 | 383 | 1.33 | 0.2695734 | 0.102 | 0.184 | 0.358 | -56.23 | 59.1
0.39581 | 11.3 | 37.13 | -38.7 | -0.73 | -38.2 | 10 | 0.017110748 | 298.15 | 0.83726957 | 35.45 | 1 | 1.57485e-18 | 367 | 75.7 | 344 | 2.03 | 0.8360314 | 0.18 | 0.1208171 | 0.33 | -31.68 | 24.305 | 2 | 1.96856e-17 | 1949 | 331.2 | 1837 | 0.71 | 0.007351302 | 0.072 | 0.345 | 0.428 | -102.52 | 75.3
0.42 | 12.4 | 37.13 | -38.59 | -1.03 | -50.7 | 10 | 0.010503098 | 298.15 | 0.770912373 | 35.45 | 1 | 1.57485e-18 | 367 | 75.7 | 344 | 2.03 | 0.8915879 | 0.18 | 0.1208171 | 0.33 | -31.68 | 24.305 | 2 | 1.96856e-17 | 1949 | 331.2 | 1837 | 0.71 | 0.008870472 | 0.072 | 0.345 | 0.428 | -102.52 | 74
0.42 | 12.4 | 37.13 | -38.59 | -1.03 | -50.7 | 10 | 0.010503098 | 298.15 | 0.770912373 | 35.45 | 1 | 1.57485e-18 | 367 | 75.7 | 344 | 2.03 | 0.8915879 | 0.18 | 0.1208171 | 0.33 | -31.68 | 22.9898 | 1 | 4.90438e-18 | 416 | 111.2 | 383 | 1.33 | 0.3094906 | 0.102 | 0.184 | 0.358 | -56.23 | 57.3
0.42 | 12.4 | 37.13 | -38.59 | -0.728 | -35.9 | 10 | 0.017094017 | 298.15 | 0.836450906 | 35.45 | 1 | 1.57485e-18 | 367 | 75.7 | 344 | 2.03 | 0.8915879 | 0.18 | 0.1208171 | 0.33 | -31.68 | 22.9898 | 1 | 4.90438e-18 | 416 | 111.2 | 383 | 1.33 | 0.3094906 | 0.102 | 0.184 | 0.358 | -56.23 | 57.3
0.42 | 12.4 | 37.13 | -38.59 | -0.728 | -35.9 | 10 | 0.017094017 | 298.15 | 0.836450906 | 35.45 | 1 | 1.57485e-18 | 367 | 75.7 | 344 | 2.03 | 0.8915879 | 0.18 | 0.1208171 | 0.33 | -31.68 | 24.305 | 2 | 1.96856e-17 | 1949 | 331.2 | 1837 | 0.71 | 0.008870472 | 0.072 | 0.345 | 0.428 | -102.52 | 74
0.42 | 11.3 | 41 | -32.1 | -0.642 | -31.7 | 10 | 0.017111567 | 298.15 | 0.837309685 | 35.45 | 1 | 1.57485e-18 | 367 | 75.7 | 344 | 2.03 | 0.8915879 | 0.18 | 0.1208171 | 0.33 | -31.68 | 22.9898 | 1 | 4.90438e-18 | 416 | 111.2 | 383 | 1.33 | 0.3094906 | 0.102 | 0.184 | 0.358 | -56.23 | 99.2
0.42 | 11.3 | 41 | -32.1 | -0.642 | -31.7 | 10 | 0.017111567 | 298.15 | 0.837309685 | 35.45 | 1 | 1.57485e-18 | 367 | 75.7 | 344 | 2.03 | 0.8915879 | 0.18 | 0.1208171 | 0.33 | -31.68 | 24.305 | 2 | 1.96856e-17 | 1949 | 331.2 | 1837 | 0.71 | 0.008870472 | 0.072 | 0.345 | 0.428 | -102.52 | 99.5
0.42 | 11.72 | 37.13 | -38.59 | -3.4 | -168 | 9 | 0.083078835 | 298.15 | 8.130489933 | 96.06 | 2 | 1.21344e-18 | 1035 | 200.4 | 975 | 1.07 | 0.133642 | 0.29 | 0.229213751 | 0.38 | -51.17 | 24.305 | 2 | 1.96856e-17 | 1949 | 331.2 | 1837 | 0.71 | 0.008870472 | 0.072 | 0.345 | 0.428 | -102.52 | 95.97
0.42 | 11.72 | 37.13 | -38.59 | -3.4 | -168 | 9 | 0.083078835 | 298.15 | 8.130489933 | 96.06 | 2 | 1.21344e-18 | 1035 | 200.4 | 975 | 1.07 | 0.133642 | 0.29 | 0.229213751 | 0.38 | -51.17 | 22.9898 | 1 | 4.90438e-18 | 416 | 111.2 | 383 | 1.33 | 0.3094906 | 0.102 | 0.184 | 0.358 | -56.23 | 94.65
0.42 | 11.72 | 37.13 | -38.59 | -2.66 | -131 | 9 | 0.070402703 | 298.15 | 5.167457547 | 96.06 | 2 | 1.21344e-18 | 1035 | 200.4 | 975 | 1.07 | 0.133642 | 0.29 | 0.229213751 | 0.38 | -51.17 | 22.9898 | 1 | 4.90438e-18 | 416 | 111.2 | 383 | 1.33 | 0.3094906 | 0.102 | 0.184 | 0.358 | -56.23 | 94.65
0.42 | 11.72 | 37.13 | -38.59 | -2.66 | -131 | 9 | 0.070402703 | 298.15 | 5.167457547 | 96.06 | 2 | 1.21344e-18 | 1035 | 200.4 | 975 | 1.07 | 0.133642 | 0.29 | 0.229213751 | 0.38 | -51.17 | 24.305 | 2 | 1.96856e-17 | 1949 | 331.2 | 1837 | 0.71 | 0.008870472 | 0.072 | 0.345 | 0.428 | -102.52 | 95.97
0.42 | 11.72 | 37.13 | -38.59 | -1.03 | -50.7 | 4.8 | 0.010503098 | 298.15 | 0.770912373 | 35.45 | 1 | 1.57485e-18 | 367 | 75.7 | 344 | 2.03 | 0.8915879 | 0.18 | 0.1208171 | 0.33 | -31.68 | 24.305 | 2 | 1.96856e-17 | 1949 | 331.2 | 1837 | 0.71 | 0.008870472 | 0.072 | 0.345 | 0.428 | -102.52 | 52.4
0.42 | 11.72 | 37.13 | -38.59 | -1.03 | -50.7 | 4.8 | 0.010503098 | 298.15 | 0.770912373 | 35.45 | 1 | 1.57485e-18 | 367 | 75.7 | 344 | 2.03 | 0.8915879 | 0.18 | 0.1208171 | 0.33 | -31.68 | 22.9898 | 1 | 4.90438e-18 | 416 | 111.2 | 383 | 1.33 | 0.3094906 | 0.102 | 0.184 | 0.358 | -56.23 | 41
0.42 | 11.72 | 37.13 | -38.59 | -0.728 | -35.9 | 4.8 | 0.017094017 | 298.15 | 0.836450906 | 35.45 | 1 | 1.57485e-18 | 367 | 75.7 | 344 | 2.03 | 0.8915879 | 0.18 | 0.1208171 | 0.33 | -31.68 | 22.9898 | 1 | 4.90438e-18 | 416 | 111.2 | 383 | 1.33 | 0.3094906 | 0.102 | 0.184 | 0.358 | -56.23 | 41
0.42 | 11.72 | 37.13 | -38.59 | -0.728 | -35.9 | 4.8 | 0.017094017 | 298.15 | 0.836450906 | 35.45 | 1 | 1.57485e-18 | 367 | 75.7 | 344 | 2.03 | 0.8915879 | 0.18 | 0.1208171 | 0.33 | -31.68 | 24.305 | 2 | 1.96856e-17 | 1949 | 331.2 | 1837 | 0.71 | 0.008870472 | 0.072 | 0.345 | 0.428 | -102.52 | 52.4
0.39581 | 7.38 | 37.13 | -38.59 | -0.728 | -38.1 | 4.8 | 0.017111567 | 298.15 | 0.837309685 | 35.45 | 1 | 1.57485e-18 | 367 | 75.7 | 344 | 2.03 | 0.8360314 | 0.18 | 0.1208171 | 0.33 | -31.68 | 22.9898 | 1 | 4.90438e-18 | 416 | 111.2 | 383 | 1.33 | 0.2695734 | 0.102 | 0.184 | 0.358 | -56.23 | 41
0.39581 | 7.38 | 37.13 | -38.59 | -0.728 | -38.1 | 4.8 | 0.017111567 | 298.15 | 0.837309685 | 35.45 | 1 | 1.57485e-18 | 367 | 75.7 | 344 | 2.03 | 0.8360314 | 0.18 | 0.1208171 | 0.33 | -31.68 | 24.305 | 2 | 1.96856e-17 | 1949 | 331.2 | 1837 | 0.71 | 0.007351302 | 0.072 | 0.345 | 0.428 | -102.52 | 52.4
0.39581 | 13.2 | 37.13 | -38.59 | -1.03 | -53.9 | 4.8 | 0.034223135 | 298.15 | 1.67461937 | 35.45 | 1 | 1.57485e-18 | 367 | 75.7 | 344 | 2.03 | 0.8360314 | 0.18 | 0.1208171 | 0.33 | -31.68 | 22.9898 | 1 | 4.90438e-18 | 416 | 111.2 | 383 | 1.33 | 0.2695734 | 0.102 | 0.184 | 0.358 | -56.23 | 51
0.39581 | 13.2 | 37.13 | -38.59 | -1.03 | -53.9 | 4.8 | 0.034223135 | 298.15 | 1.67461937 | 35.45 | 1 | 1.57485e-18 | 367 | 75.7 | 344 | 2.03 | 0.8360314 | 0.18 | 0.1208171 | 0.33 | -31.68 | 24.305 | 2 | 1.96856e-17 | 1949 | 331.2 | 1837 | 0.71 | 0.007351302 | 0.072 | 0.345 | 0.428 | -102.52 | 60
0.21 | 12 | 28.9 | -93.1 | -2.98 | -294 | 5 | 0.034221495 | 298.15 | 1.674539139 | 35.45 | 1 | 1.57485e-18 | 367 | 75.7 | 344 | 2.03 | 0.2058136 | 0.18 | 0.1208171 | 0.33 | -31.68 | 22.9898 | 1 | 4.90438e-18 | 416 | 111.2 | 383 | 1.33 | 0.0134415 | 0.102 | 0.184 | 0.358 | -56.23 | 62.9
0.21 | 12 | 28.9 | -93.1 | -2.98 | -294 | 5 | 0.034221495 | 298.15 | 1.674539139 | 35.45 | 1 | 1.57485e-18 | 367 | 75.7 | 344 | 2.03 | 0.2058136 | 0.18 | 0.1208171 | 0.33 | -31.68 | 24.305 | 2 | 1.96856e-17 | 1949 | 331.2 | 1837 | 0.71 | 0 | 0.072 | 0.345 | 0.428 | -102.52 | 69.51
0.42 | 9.1 | 37.13 | -38.59 | -1.45 | -71.8 | 27.6 | 0.021006197 | 294.15 | 1.521139523 | 35.45 | 1 | 1.57485e-18 | 367 | 75.7 | 344 | 2.03 | 0.8915879 | 0.18 | 0.1208171 | 0.33 | -31.68 | 24.305 | 2 | 1.96856e-17 | 1949 | 331.2 | 1837 | 0.71 | 0.008870472 | 0.072 | 0.345 | 0.428 | -102.52 | 56
0.42 | 9.1 | 37.13 | -38.59 | -1.45 | -71.8 | 27.6 | 0.021006197 | 294.15 | 1.521139523 | 35.45 | 1 | 1.57485e-18 | 367 | 75.7 | 344 | 2.03 | 0.8915879 | 0.18 | 0.1208171 | 0.33 | -31.68 | 22.9898 | 1 | 4.90438e-18 | 416 | 111.2 | 383 | 1.33 | 0.3094906 | 0.102 | 0.184 | 0.358 | -56.23 | 48
0.42 | 9.1 | 37.13 | -38.59 | -1.03 | -50.8 | 27.6 | 0.034188034 | 294.15 | 1.650458051 | 35.45 | 1 | 1.57485e-18 | 367 | 75.7 | 344 | 2.03 | 0.8915879 | 0.18 | 0.1208171 | 0.33 | -31.68 | 22.9898 | 1 | 4.90438e-18 | 416 | 111.2 | 383 | 1.33 | 0.3094906 | 0.102 | 0.184 | 0.358 | -56.23 | 48
0.42 | 9.1 | 37.13 | -38.59 | -1.03 | -50.8 | 27.6 | 0.034188034 | 294.15 | 1.650458051 | 35.45 | 1 | 1.57485e-18 | 367 | 75.7 | 344 | 2.03 | 0.8915879 | 0.18 | 0.1208171 | 0.33 | -31.68 | 24.305 | 2 | 1.96856e-17 | 1949 | 331.2 | 1837 | 0.71 | 0.008870472 | 0.072 | 0.345 | 0.428 | -102.52 | 56
0.39581 | 13.3 | 37.13 | -38.59 | -0.728 | -38.1 | 3.445 | 0.017111567 | 298.15 | 0.837309685 | 35.45 | 1 | 1.57485e-18 | 367 | 75.7 | 344 | 2.03 | 0.8360314 | 0.18 | 0.1208171 | 0.33 | -31.68 | 22.9898 | 1 | 4.90438e-18 | 416 | 111.2 | 383 | 1.33 | 0.2695734 | 0.102 | 0.184 | 0.358 | -56.23 | 49.2
0.39581 | 13.3 | 37.13 | -38.59 | -0.728 | -38.1 | 3.445 | 0.017111567 | 298.15 | 0.837309685 | 35.45 | 1 | 1.57485e-18 | 367 | 75.7 | 344 | 2.03 | 0.8360314 | 0.18 | 0.1208171 | 0.33 | -31.68 | 24.305 | 2 | 1.96856e-17 | 1949 | 331.2 | 1837 | 0.71 | 0.007351302 | 0.072 | 0.345 | 0.428 | -102.52 | 55.9
0.301 | 9.798333333 | 37.13 | -30.8 | -0.626 | -43.1 | 6 | 0.017110748 | 298.15 | 0.83726957 | 35.45 | 1 | 1.57485e-18 | 367 | 75.7 | 344 | 2.03 | 0.5627563 | 0.18 | 0.1208171 | 0.33 | -31.68 | 22.9898 | 1 | 4.90438e-18 | 416 | 111.2 | 383 | 1.33 | 0.1016357 | 0.102 | 0.184 | 0.358 | -56.23 | 56.68
0.301 | 9.798333333 | 37.13 | -30.8 | -0.626 | -43.1 | 6 | 0.017110748 | 298.15 | 0.83726957 | 35.45 | 1 | 1.57485e-18 | 367 | 75.7 | 344 | 2.03 | 0.5627563 | 0.18 | 0.1208171 | 0.33 | -31.68 | 24.305 | 2 | 1.96856e-17 | 1949 | 331.2 | 1837 | 0.71 | 0 | 0.072 | 0.345 | 0.428 | -102.52 | 58.845
0.39581 | 10.9 | 37.13 | -38.59 | -0.728 | -38.1 | 6 | 0.017111567 | 298.15 | 0.837309685 | 35.45 | 1 | 1.57485e-18 | 367 | 75.7 | 344 | 2.03 | 0.8360314 | 0.18 | 0.1208171 | 0.33 | -31.68 | 22.9898 | 1 | 4.90438e-18 | 416 | 111.2 | 383 | 1.33 | 0.2695734 | 0.102 | 0.184 | 0.358 | -56.23 | 47.8
0.39581 | 10.9 | 37.13 | -38.59 | -0.728 | -38.1 | 6 | 0.017111567 | 298.15 | 0.837309685 | 35.45 | 1 | 1.57485e-18 | 367 | 75.7 | 344 | 2.03 | 0.8360314 | 0.18 | 0.1208171 | 0.33 | -31.68 | 24.305 | 2 | 1.96856e-17 | 1949 | 331.2 | 1837 | 0.71 | 0.007351302 | 0.072 | 0.345 | 0.428 | -102.52 | 50.03
0.42 | 16.56 | 37.13 | -38.59 | -1.03 | -50.7 | 2 | 0.010503098 | 298.15 | 0.770912373 | 35.45 | 1 | 1.57485e-18 | 367 | 75.7 | 344 | 2.03 | 0.8915879 | 0.18 | 0.1208171 | 0.33 | -31.68 | 24.305 | 2 | 1.96856e-17 | 1949 | 331.2 | 1837 | 0.71 | 0.008870472 | 0.072 | 0.345 | 0.428 | -102.52 | 39.3
0.42 | 16.56 | 37.13 | -38.59 | -1.03 | -50.7 | 2 | 0.010503098 | 298.15 | 0.770912373 | 35.45 | 1 | 1.57485e-18 | 367 | 75.7 | 344 | 2.03 | 0.8915879 | 0.18 | 0.1208171 | 0.33 | -31.68 | 22.9898 | 1 | 4.90438e-18 | 416 | 111.2 | 383 | 1.33 | 0.3094906 | 0.102 | 0.184 | 0.358 | -56.23 | 39.1
0.42 | 16.56 | 37.13 | -38.59 | -0.728 | -35.9 | 2 | 0.017094017 | 298.15 | 0.836450906 | 35.45 | 1 | 1.57485e-18 | 367 | 75.7 | 344 | 2.03 | 0.8915879 | 0.18 | 0.1208171 | 0.33 | -31.68 | 22.9898 | 1 | 4.90438e-18 | 416 | 111.2 | 383 | 1.33 | 0.3094906 | 0.102 | 0.184 | 0.358 | -56.23 | 39.1
0.42 | 16.56 | 37.13 | -38.59 | -0.728 | -35.9 | 2 | 0.017094017 | 298.15 | 0.836450906 | 35.45 | 1 | 1.57485e-18 | 367 | 75.7 | 344 | 2.03 | 0.8915879 | 0.18 | 0.1208171 | 0.33 | -31.68 | 24.305 | 2 | 1.96856e-17 | 1949 | 331.2 | 1837 | 0.71 | 0.008870472 | 0.072 | 0.345 | 0.428 | -102.52 | 39.3
0.42 | 16.37840386 | 37.13 | -38.59 | -1.03 | -50.7 | 2.7579 | 0.010502988 | 293.15 | 0.757976148 | 35.45 | 1 | 1.57485e-18 | 367 | 75.7 | 344 | 2.03 | 0.8915879 | 0.18 | 0.1208171 | 0.33 | -31.68 | 24.305 | 2 | 1.96856e-17 | 1949 | 331.2 | 1837 | 0.71 | 0.008870472 | 0.072 | 0.345 | 0.428 | -102.52 | 56.27
0.42 | 16.37840386 | 37.13 | -38.59 | -1.03 | -50.7 | 2.7579 | 0.010502988 | 293.15 | 0.757976148 | 35.45 | 1 | 1.57485e-18 | 367 | 75.7 | 344 | 2.03 | 0.8915879 | 0.18 | 0.1208171 | 0.33 | -31.68 | 22.9898 | 1 | 4.90438e-18 | 416 | 111.2 | 383 | 1.33 | 0.3094906 | 0.102 | 0.184 | 0.358 | -56.23 | 56.88
0.42 | 11.72 | 37.13 | -38.59 | -2.41 | -119 | 5 | 0.041539418 | 298.15 | 4.065244966 | 96.06 | 2 | 1.21344e-18 | 1035 | 200.4 | 975 | 1.07 | 0.133642 | 0.29 | 0.229213751 | 0.38 | -51.17 | 24.305 | 2 | 1.96856e-17 | 1949 | 331.2 | 1837 | 0.71 | 0.008870472 | 0.072 | 0.345 | 0.428 | -102.52 | 96.04
0.42 | 11.72 | 37.13 | -38.59 | -2.41 | -119 | 5 | 0.041539418 | 298.15 | 4.065244966 | 96.06 | 2 | 1.21344e-18 | 1035 | 200.4 | 975 | 1.07 | 0.133642 | 0.29 | 0.229213751 | 0.38 | -51.17 | 22.9898 | 1 | 4.90438e-18 | 416 | 111.2 | 383 | 1.33 | 0.3094906 | 0.102 | 0.184 | 0.358 | -56.23 | 96.58
0.42 | 11.72 | 37.13 | -38.59 | -1.88 | -92.9 | 5 | 0.035201352 | 298.15 | 2.583728774 | 96.06 | 2 | 1.21344e-18 | 1035 | 200.4 | 975 | 1.07 | 0.133642 | 0.29 | 0.229213751 | 0.38 | -51.17 | 22.9898 | 1 | 4.90438e-18 | 416 | 111.2 | 383 | 1.33 | 0.3094906 | 0.102 | 0.184 | 0.358 | -56.23 | 96.58
0.42 | 11.72 | 37.13 | -38.59 | -1.88 | -92.9 | 5 | 0.035201352 | 298.15 | 2.583728774 | 96.06 | 2 | 1.21344e-18 | 1035 | 200.4 | 975 | 1.07 | 0.133642 | 0.29 | 0.229213751 | 0.38 | -51.17 | 24.305 | 2 | 1.96856e-17 | 1949 | 331.2 | 1837 | 0.71 | 0.008870472 | 0.072 | 0.345 | 0.428 | -102.52 | 96.04
0.42 | 15.2 | 37.13 | -38.59 | -1.08 | -53.1 | 6 | 0.008307884 | 298.15 | 0.813048993 | 96.06 | 2 | 1.21344e-18 | 1035 | 200.4 | 975 | 1.07 | 0.133642 | 0.29 | 0.229213751 | 0.38 | -51.17 | 24.305 | 2 | 1.96856e-17 | 1949 | 331.2 | 1837 | 0.71 | 0.008870472 | 0.072 | 0.345 | 0.428 | -102.52 | 95.3
0.42 | 15.2 | 37.13 | -38.59 | -1.08 | -53.1 | 6 | 0.008307884 | 298.15 | 0.813048993 | 96.06 | 2 | 1.21344e-18 | 1035 | 200.4 | 975 | 1.07 | 0.133642 | 0.29 | 0.229213751 | 0.38 | -51.17 | 22.9898 | 1 | 4.90438e-18 | 416 | 111.2 | 383 | 1.33 | 0.3094906 | 0.102 | 0.184 | 0.358 | -56.23 | 96.1
0.42 | 11.72 | 37.13 | -38.59 | -0.325 | -16 | 4.8 | 0.00105031 | 298.15 | 0.077091237 | 35.45 | 1 | 1.57485e-18 | 367 | 75.7 | 344 | 2.03 | 0.8915879 | 0.18 | 0.1208171 | 0.33 | -31.68 | 24.305 | 2 | 1.96856e-17 | 1949 | 331.2 | 1837 | 0.71 | 0.008870472 | 0.072 | 0.345 | 0.428 | -102.52 | 47.4
0.42 | 11.72 | 37.13 | -38.59 | -0.325 | -16 | 4.8 | 0.00105031 | 298.15 | 0.077091237 | 35.45 | 1 | 1.57485e-18 | 367 | 75.7 | 344 | 2.03 | 0.8915879 | 0.18 | 0.1208171 | 0.33 | -31.68 | 22.9898 | 1 | 4.90438e-18 | 416 | 111.2 | 383 | 1.33 | 0.3094906 | 0.102 | 0.184 | 0.358 | -56.23 | 59
0.42 | 11.72 | 37.13 | -38.59 | -0.23 | -11.4 | 4.8 | 0.001709402 | 298.15 | 0.083645091 | 35.45 | 1 | 1.57485e-18 | 367 | 75.7 | 344 | 2.03 | 0.8915879 | 0.18 | 0.1208171 | 0.33 | -31.68 | 22.9898 | 1 | 4.90438e-18 | 416 | 111.2 | 383 | 1.33 | 0.3094906 | 0.102 | 0.184 | 0.358 | -56.23 | 59
0.42 | 11.72 | 37.13 | -38.59 | -0.23 | -11.4 | 4.8 | 0.001709402 | 298.15 | 0.083645091 | 35.45 | 1 | 1.57485e-18 | 367 | 75.7 | 344 | 2.03 | 0.8915879 | 0.18 | 0.1208171 | 0.33 | -31.68 | 24.305 | 2 | 1.96856e-17 | 1949 | 331.2 | 1837 | 0.71 | 0.008870472 | 0.072 | 0.345 | 0.428 | -102.52 | 47.4
0.42 | 9.42 | 37.13 | -60.19 | -3.53 | -174 | 4 | 0.016615767 | 298.15 | 1.626097987 | 96.06 | 2 | 1.21344e-18 | 1035 | 200.4 | 975 | 1.07 | 0.133642 | 0.29 | 0.229213751 | 0.38 | -51.17 | 24.305 | 2 | 1.96856e-17 | 1949 | 331.2 | 1837 | 0.71 | 0.008870472 | 0.072 | 0.345 | 0.428 | -102.52 | 89.03
0.42 | 9.42 | 37.13 | -60.19 | -3.53 | -174 | 4 | 0.016615767 | 298.15 | 1.626097987 | 96.06 | 2 | 1.21344e-18 | 1035 | 200.4 | 975 | 1.07 | 0.133642 | 0.29 | 0.229213751 | 0.38 | -51.17 | 22.9898 | 1 | 4.90438e-18 | 416 | 111.2 | 383 | 1.33 | 0.3094906 | 0.102 | 0.184 | 0.358 | -56.23 | 91.56
0.42 | 9.42 | 37.13 | -60.19 | -2.51 | -124 | 4 | 0.014080541 | 298.15 | 1.033491509 | 96.06 | 2 | 1.21344e-18 | 1035 | 200.4 | 975 | 1.07 | 0.133642 | 0.29 | 0.229213751 | 0.38 | -51.17 | 22.9898 | 1 | 4.90438e-18 | 416 | 111.2 | 383 | 1.33 | 0.3094906 | 0.102 | 0.184 | 0.358 | -56.23 | 91.56
0.42 | 9.42 | 37.13 | -60.19 | -2.51 | -124 | 4 | 0.014080541 | 298.15 | 1.033491509 | 96.06 | 2 | 1.21344e-18 | 1035 | 200.4 | 975 | 1.07 | 0.133642 | 0.29 | 0.229213751 | 0.38 | -51.17 | 24.305 | 2 | 1.96856e-17 | 1949 | 331.2 | 1837 | 0.71 | 0.008870472 | 0.072 | 0.345 | 0.428 | -102.52 | 89.03
0.39581 | 11.3 | 37.13 | -38.7 | -1.08 | -56.6 | 10 | 0.008307884 | 298.15 | 0.813048993 | 96.06 | 2 | 1.21344e-18 | 1035 | 200.4 | 975 | 1.07 | 0.1054735 | 0.29 | 0.229213751 | 0.38 | -51.17 | 24.305 | 2 | 1.96856e-17 | 1949 | 331.2 | 1837 | 0.71 | 0.007351302 | 0.072 | 0.345 | 0.428 | -102.52 | 97.1
0.39581 | 11.3 | 37.13 | -38.7 | -1.08 | -56.6 | 10 | 0.008307884 | 298.15 | 0.813048993 | 96.06 | 2 | 1.21344e-18 | 1035 | 200.4 | 975 | 1.07 | 0.1054735 | 0.29 | 0.229213751 | 0.38 | -51.17 | 22.9898 | 1 | 4.90438e-18 | 416 | 111.2 | 383 | 1.33 | 0.2695734 | 0.102 | 0.184 | 0.358 | -56.23 | 98.1
0.42 | 11.72 | 40.52 | -48.75 | -2.26 | -112 | 5 | 0.016615767 | 298.15 | 1.626097987 | 96.06 | 2 | 1.21344e-18 | 1035 | 200.4 | 975 | 1.07 | 0.133642 | 0.29 | 0.229213751 | 0.38 | -51.17 | 24.305 | 2 | 1.96856e-17 | 1949 | 331.2 | 1837 | 0.71 | 0.008870472 | 0.072 | 0.345 | 0.428 | -102.52 | 97.28
0.42 | 11.72 | 40.52 | -48.75 | -2.26 | -112 | 5 | 0.016615767 | 298.15 | 1.626097987 | 96.06 | 2 | 1.21344e-18 | 1035 | 200.4 | 975 | 1.07 | 0.133642 | 0.29 | 0.229213751 | 0.38 | -51.17 | 22.9898 | 1 | 4.90438e-18 | 416 | 111.2 | 383 | 1.33 | 0.3094906 | 0.102 | 0.184 | 0.358 | -56.23 | 98.3
0.42 | 11.72 | 40.52 | -48.75 | -2.61 | -129 | 5 | 0.034188034 | 298.15 | 2.509352718 | 96.06 | 2 | 1.21344e-18 | 1035 | 200.4 | 975 | 1.07 | 0.133642 | 0.29 | 0.229213751 | 0.38 | -51.17 | 22.9898 | 1 | 4.90438e-18 | 416 | 111.2 | 383 | 1.33 | 0.3094906 | 0.102 | 0.184 | 0.358 | -56.23 | 98.3
0.42 | 11.72 | 40.52 | -48.75 | -2.61 | -129 | 5 | 0.034188034 | 298.15 | 2.509352718 | 96.06 | 2 | 1.21344e-18 | 1035 | 200.4 | 975 | 1.07 | 0.133642 | 0.29 | 0.229213751 | 0.38 | -51.17 | 24.305 | 2 | 1.96856e-17 | 1949 | 331.2 | 1837 | 0.71 | 0.008870472 | 0.072 | 0.345 | 0.428 | -102.52 | 97.28
0.301 | 9.798333333 | 37.13 | -30.8 | -0.794 | -54.7 | 6 | 0.008307884 | 298.15 | 0.813048993 | 96.06 | 2 | 1.21344e-18 | 1035 | 200.4 | 975 | 1.07 | 0.01781226 | 0.29 | 0.229213751 | 0.38 | -51.17 | 24.305 | 2 | 1.96856e-17 | 1949 | 331.2 | 1837 | 0.71 | 0 | 0.072 | 0.345 | 0.428 | -102.52 | 97.112
0.301 | 9.798333333 | 37.13 | -30.8 | -0.794 | -54.7 | 6 | 0.008307884 | 298.15 | 0.813048993 | 96.06 | 2 | 1.21344e-18 | 1035 | 200.4 | 975 | 1.07 | 0.01781226 | 0.29 | 0.229213751 | 0.38 | -51.17 | 22.9898 | 1 | 4.90438e-18 | 416 | 111.2 | 383 | 1.33 | 0.1016357 | 0.102 | 0.184 | 0.358 | -56.23 | 98.195
0.42 | 12.4 | 37.13 | -38.59 | -1.08 | -53.1 | 10 | 0.008307884 | 298.15 | 0.813048993 | 96.06 | 2 | 1.21344e-18 | 1035 | 200.4 | 975 | 1.07 | 0.133642 | 0.29 | 0.229213751 | 0.38 | -51.17 | 24.305 | 2 | 1.96856e-17 | 1949 | 331.2 | 1837 | 0.71 | 0.008870472 | 0.072 | 0.345 | 0.428 | -102.52 | 98.5
0.42 | 12.4 | 37.13 | -38.59 | -1.08 | -53.1 | 10 | 0.008307884 | 298.15 | 0.813048993 | 96.06 | 2 | 1.21344e-18 | 1035 | 200.4 | 975 | 1.07 | 0.133642 | 0.29 | 0.229213751 | 0.38 | -51.17 | 22.9898 | 1 | 4.90438e-18 | 416 | 111.2 | 383 | 1.33 | 0.3094906 | 0.102 | 0.184 | 0.358 | -56.23 | 99.1
0.42 | 12.4 | 37.13 | -38.59 | -0.842 | -41.5 | 10 | 0.00704027 | 298.15 | 0.516745755 | 96.06 | 2 | 1.21344e-18 | 1035 | 200.4 | 975 | 1.07 | 0.133642 | 0.29 | 0.229213751 | 0.38 | -51.17 | 22.9898 | 1 | 4.90438e-18 | 416 | 111.2 | 383 | 1.33 | 0.3094906 | 0.102 | 0.184 | 0.358 | -56.23 | 99.1
0.42 | 12.4 | 37.13 | -38.59 | -0.842 | -41.5 | 10 | 0.00704027 | 298.15 | 0.516745755 | 96.06 | 2 | 1.21344e-18 | 1035 | 200.4 | 975 | 1.07 | 0.133642 | 0.29 | 0.229213751 | 0.38 | -51.17 | 24.305 | 2 | 1.96856e-17 | 1949 | 331.2 | 1837 | 0.71 | 0.008870472 | 0.072 | 0.345 | 0.428 | -102.52 | 98.5
0.42 | 15.83 | 55.55 | -24.61 | -0.685 | -33.8 | 6.9 | 0.01 | 298.15 | 0.97864756 | 96.06 | 2 | 1.21344e-18 | 1035 | 200.4 | 975 | 1.07 | 0.133642 | 0.29 | 0.229213751 | 0.38 | -51.17 | 24.305 | 2 | 1.96856e-17 | 1949 | 331.2 | 1837 | 0.71 | 0.008870472 | 0.072 | 0.345 | 0.428 | -102.52 | 91.5
0.42 | 15.83 | 55.55 | -24.61 | -0.685 | -33.8 | 6.9 | 0.01 | 298.15 | 0.97864756 | 96.06 | 2 | 1.21344e-18 | 1035 | 200.4 | 975 | 1.07 | 0.133642 | 0.29 | 0.229213751 | 0.38 | -51.17 | 22.9898 | 1 | 4.90438e-18 | 416 | 111.2 | 383 | 1.33 | 0.3094906 | 0.102 | 0.184 | 0.358 | -56.23 | 95
0.42 | 15.83 | 55.55 | -24.61 | -0.643 | -31.8 | 6.9 | 0.01 | 298.15 | 0.73398567 | 96.06 | 2 | 1.21344e-18 | 1035 | 200.4 | 975 | 1.07 | 0.133642 | 0.29 | 0.229213751 | 0.38 | -51.17 | 22.9898 | 1 | 4.90438e-18 | 416 | 111.2 | 383 | 1.33 | 0.3094906 | 0.102 | 0.184 | 0.358 | -56.23 | 95
0.42 | 15.83 | 55.55 | -24.61 | -0.643 | -31.8 | 6.9 | 0.01 | 298.15 | 0.73398567 | 96.06 | 2 | 1.21344e-18 | 1035 | 200.4 | 975 | 1.07 | 0.133642 | 0.29 | 0.229213751 | 0.38 | -51.17 | 24.305 | 2 | 1.96856e-17 | 1949 | 331.2 | 1837 | 0.71 | 0.008870472 | 0.072 | 0.345 | 0.428 | -102.52 | 91.5
0.39581 | 11.72 | 46.42 | -26.33 | -0.327 | -17.1 | 4 | 0.002 | 293.15 | 0.192447112 | 96.06 | 2 | 1.21344e-18 | 1035 | 200.4 | 975 | 1.07 | 0.1054735 | 0.29 | 0.229213751 | 0.38 | -51.17 | 24.305 | 2 | 1.96856e-17 | 1949 | 331.2 | 1837 | 0.71 | 0.007351302 | 0.072 | 0.345 | 0.428 | -102.52 | 93.02
0.39581 | 11.72 | 46.42 | -26.33 | -0.327 | -17.1 | 4 | 0.002 | 293.15 | 0.192447112 | 96.06 | 2 | 1.21344e-18 | 1035 | 200.4 | 975 | 1.07 | 0.1054735 | 0.29 | 0.229213751 | 0.38 | -51.17 | 22.9898 | 1 | 4.90438e-18 | 416 | 111.2 | 383 | 1.33 | 0.2695734 | 0.102 | 0.184 | 0.358 | -56.23 | 96.12
0.21 | 12 | 28.9 | -93.1 | -12.7 | -1260 | 5 | 0.016615767 | 298.15 | 1.626097987 | 96.06 | 2 | 1.21344e-18 | 1035 | 200.4 | 975 | 1.07 | 0 | 0.29 | 0.229213751 | 0.38 | -51.17 | 24.305 | 2 | 1.96856e-17 | 1949 | 331.2 | 1837 | 0.71 | 0 | 0.072 | 0.345 | 0.428 | -102.52 | 98.26
0.21 | 12 | 28.9 | -93.1 | -12.7 | -1260 | 5 | 0.016615767 | 298.15 | 1.626097987 | 96.06 | 2 | 1.21344e-18 | 1035 | 200.4 | 975 | 1.07 | 0 | 0.29 | 0.229213751 | 0.38 | -51.17 | 22.9898 | 1 | 4.90438e-18 | 416 | 111.2 | 383 | 1.33 | 0.0134415 | 0.102 | 0.184 | 0.358 | -56.23 | 99.1
0.42 | 11.72 | 37.13 | -38.59 | -2.41 | -119 | 9 | 0.041539418 | 298.15 | 4.065244966 | 96.06 | 2 | 1.21344e-18 | 1035 | 200.4 | 975 | 1.07 | 0.133642 | 0.29 | 0.229213751 | 0.38 | -51.17 | 24.305 | 2 | 1.96856e-17 | 1949 | 331.2 | 1837 | 0.71 | 0.008870472 | 0.072 | 0.345 | 0.428 | -102.52 | 96.65
0.42 | 11.72 | 37.13 | -38.59 | -2.41 | -119 | 9 | 0.041539418 | 298.15 | 4.065244966 | 96.06 | 2 | 1.21344e-18 | 1035 | 200.4 | 975 | 1.07 | 0.133642 | 0.29 | 0.229213751 | 0.38 | -51.17 | 22.9898 | 1 | 4.90438e-18 | 416 | 111.2 | 383 | 1.33 | 0.3094906 | 0.102 | 0.184 | 0.358 | -56.23 | 98.5
0.42 | 11.72 | 37.13 | -38.59 | -1.88 | -92.9 | 9 | 0.035201352 | 298.15 | 2.583728774 | 96.06 | 2 | 1.21344e-18 | 1035 | 200.4 | 975 | 1.07 | 0.133642 | 0.29 | 0.229213751 | 0.38 | -51.17 | 22.9898 | 1 | 4.90438e-18 | 416 | 111.2 | 383 | 1.33 | 0.3094906 | 0.102 | 0.184 | 0.358 | -56.23 | 98.5
0.42 | 11.72 | 37.13 | -38.59 | -1.88 | -92.9 | 9 | 0.035201352 | 298.15 | 2.583728774 | 96.06 | 2 | 1.21344e-18 | 1035 | 200.4 | 975 | 1.07 | 0.133642 | 0.29 | 0.229213751 | 0.38 | -51.17 | 24.305 | 2 | 1.96856e-17 | 1949 | 331.2 | 1837 | 0.71 | 0.008870472 | 0.072 | 0.345 | 0.428 | -102.52 | 96.65
0.42 | 16.37840386 | 37.13 | -38.59 | -1.08 | -53.1 | 2.7579 | 0.008307884 | 293.15 | 0.799414095 | 96.06 | 2 | 1.21344e-18 | 1035 | 200.4 | 975 | 1.07 | 0.133642 | 0.29 | 0.229213751 | 0.38 | -51.17 | 24.305 | 2 | 1.96856e-17 | 1949 | 331.2 | 1837 | 0.71 | 0.008870472 | 0.072 | 0.345 | 0.428 | -102.52 | 92.97
0.42 | 16.37840386 | 37.13 | -38.59 | -1.08 | -53.1 | 2.7579 | 0.008307884 | 293.15 | 0.799414095 | 96.06 | 2 | 1.21344e-18 | 1035 | 200.4 | 975 | 1.07 | 0.133642 | 0.29 | 0.229213751 | 0.38 | -51.17 | 22.9898 | 1 | 4.90438e-18 | 416 | 111.2 | 383 | 1.33 | 0.3094906 | 0.102 | 0.184 | 0.358 | -56.23 | 97.55
0.458 | 11.72 | 37.13 | -19.65 | -0.727 | -32.9 | 5 | 0.016615767 | 298.15 | 1.626097987 | 96.06 | 2 | 1.21344e-18 | 1035 | 200.4 | 975 | 1.07 | 0.177667 | 0.29 | 0.229213751 | 0.38 | -51.17 | 24.305 | 2 | 1.96856e-17 | 1949 | 331.2 | 1837 | 0.71 | 0.01279224 | 0.072 | 0.345 | 0.428 | -102.52 | 98.04
0.458 | 11.72 | 37.13 | -19.65 | -0.727 | -32.9 | 5 | 0.016615767 | 298.15 | 1.626097987 | 96.06 | 2 | 1.21344e-18 | 1035 | 200.4 | 975 | 1.07 | 0.177667 | 0.29 | 0.229213751 | 0.38 | -51.17 | 22.9898 | 1 | 4.90438e-18 | 416 | 111.2 | 383 | 1.33 | 0.3680951 | 0.102 | 0.184 | 0.358 | -56.23 | 99.55
0.39581 | 13.3 | 37.13 | -38.59 | -1.08 | -56.3 | 3.445 | 0.008307884 | 298.15 | 0.813048993 | 96 | 2 | 1.21344e-18 | 1035 | 200.4 | 975 | 1.07 | 0.1054735 | 0.29 | 0.229213751 | 0.38 | -51.17 | 24.305 | 2 | 1.96856e-17 | 1949 | 331.2 | 1837 | 0.71 | 0.007351302 | 0.072 | 0.345 | 0.428 | -102.52 | 96.7
0.39581 | 13.3 | 37.13 | -38.59 | -1.08 | -56.3 | 3.445 | 0.008307884 | 298.15 | 0.813048993 | 96 | 2 | 1.21344e-18 | 1035 | 200.4 | 975 | 1.07 | 0.1054735 | 0.29 | 0.229213751 | 0.38 | -51.17 | 22.9898 | 1 | 4.90438e-18 | 416 | 111.2 | 383 | 1.33 | 0.2695734 | 0.102 | 0.184 | 0.358 | -56.23 | 98
0.39581 | 14.2 | 37.13 | -38.59 | -1.08 | -56.3 | 2 | 0.008307884 | 298.15 | 0.813048993 | 96.06 | 2 | 1.21344e-18 | 1035 | 200.4 | 975 | 1.07 | 0.1054735 | 0.29 | 0.229213751 | 0.38 | -51.17 | 24.305 | 2 | 1.96856e-17 | 1949 | 331.2 | 1837 | 0.71 | 0.007351302 | 0.072 | 0.345 | 0.428 | -102.52 | 88.1
0.39581 | 14.2 | 37.13 | -38.59 | -1.08 | -56.3 | 2 | 0.008307884 | 298.15 | 0.813048993 | 96.06 | 2 | 1.21344e-18 | 1035 | 200.4 | 975 | 1.07 | 0.1054735 | 0.29 | 0.229213751 | 0.38 | -51.17 | 22.9898 | 1 | 4.90438e-18 | 416 | 111.2 | 383 | 1.33 | 0.2695734 | 0.102 | 0.184 | 0.358 | -56.23 | 92.2
0.42 | 11.3 | 41 | -32.1 | -0.836 | -41.2 | 10 | 0.008307884 | 298.15 | 0.813048993 | 96.06 | 2 | 1.21344e-18 | 1035 | 200.4 | 975 | 1.07 | 0.133642 | 0.29 | 0.229213751 | 0.38 | -51.17 | 24.305 | 2 | 1.96856e-17 | 1949 | 331.2 | 1837 | 0.71 | 0.008870472 | 0.072 | 0.345 | 0.428 | -102.52 | 97.1
0.42 | 11.3 | 41 | -32.1 | -0.836 | -41.2 | 10 | 0.008307884 | 298.15 | 0.813048993 | 96.06 | 2 | 1.21344e-18 | 1035 | 200.4 | 975 | 1.07 | 0.133642 | 0.29 | 0.229213751 | 0.38 | -51.17 | 22.9898 | 1 | 4.90438e-18 | 416 | 111.2 | 383 | 1.33 | 0.3094906 | 0.102 | 0.184 | 0.358 | -56.23 | 98.2
0.39581 | 13.2 | 37.13 | -38.59 | -1.52 | -79.7 | 4.8 | 0.016615436 | 298.15 | 1.626065565 | 96.06 | 2 | 1.21344e-18 | 1035 | 200.4 | 975 | 1.07 | 0.1054735 | 0.29 | 0.229213751 | 0.38 | -51.17 | 24.305 | 2 | 1.96856e-17 | 1949 | 331.2 | 1837 | 0.71 | 0.007351302 | 0.072 | 0.345 | 0.428 | -102.52 | 97
0.39581 | 13.2 | 37.13 | -38.59 | -1.52 | -79.7 | 4.8 | 0.016615436 | 298.15 | 1.626065565 | 96.06 | 2 | 1.21344e-18 | 1035 | 200.4 | 975 | 1.07 | 0.1054735 | 0.29 | 0.229213751 | 0.38 | -51.17 | 22.9898 | 1 | 4.90438e-18 | 416 | 111.2 | 383 | 1.33 | 0.2695734 | 0.102 | 0.184 | 0.358 | -56.23 | 98
0.39581 | 10.9 | 37.13 | -38.59 | -1.08 | -56.3 | 6 | 0.008307718 | 298.15 | 0.813032782 | 96.06 | 2 | 1.21344e-18 | 1035 | 200.4 | 975 | 1.07 | 0.1054735 | 0.29 | 0.229213751 | 0.38 | -51.17 | 24.305 | 2 | 1.96856e-17 | 1949 | 331.2 | 1837 | 0.71 | 0.007351302 | 0.072 | 0.345 | 0.428 | -102.52 | 86.42
0.39581 | 10.9 | 37.13 | -38.59 | -1.08 | -56.3 | 6 | 0.008307718 | 298.15 | 0.813032782 | 96.06 | 2 | 1.21344e-18 | 1035 | 200.4 | 975 | 1.07 | 0.1054735 | 0.29 | 0.229213751 | 0.38 | -51.17 | 22.9898 | 1 | 4.90438e-18 | 416 | 111.2 | 383 | 1.33 | 0.2695734 | 0.102 | 0.184 | 0.358 | -56.23 | 92.75
0.41 | 15.34 | 32 | -45 | -0.278 | -14.1 | 2 | 0.0005 | 293.15 | 0.036083834 | 35.45 | 1 | 1.57485e-18 | 367 | 75.7 | 344 | 2.03 | 0.8692125 | 0.18 | 0.1208171 | 0.33 | -31.68 | 24.305 | 2 | 1.96856e-17 | 1949 | 331.2 | 1837 | 0.71 | 0.008355593 | 0.072 | 0.345 | 0.428 | -102.52 | 39.3
0.41 | 15.34 | 32 | -45 | -0.278 | -14.1 | 2 | 0.0005 | 293.15 | 0.036083834 | 35.45 | 1 | 1.57485e-18 | 367 | 75.7 | 344 | 2.03 | 0.8692125 | 0.18 | 0.1208171 | 0.33 | -31.68 | 22.9898 | 1 | 4.90438e-18 | 416 | 111.2 | 383 | 1.33 | 0.2932271 | 0.102 | 0.184 | 0.358 | -56.23 | 64.8
0.41 | 15.34 | 32 | -38.2 | -0.313 | -15.8 | 2 | 0.001 | 293.15 | 0.072167667 | 35.45 | 1 | 1.57485e-18 | 367 | 75.7 | 344 | 2.03 | 0.8692125 | 0.18 | 0.1208171 | 0.33 | -31.68 | 24.305 | 2 | 1.96856e-17 | 1949 | 331.2 | 1837 | 0.71 | 0.008355593 | 0.072 | 0.345 | 0.428 | -102.52 | 36.3
0.41 | 15.34 | 32 | -38.2 | -0.313 | -15.8 | 2 | 0.001 | 293.15 | 0.072167667 | 35.45 | 1 | 1.57485e-18 | 367 | 75.7 | 344 | 2.03 | 0.8692125 | 0.18 | 0.1208171 | 0.33 | -31.68 | 22.9898 | 1 | 4.90438e-18 | 416 | 111.2 | 383 | 1.33 | 0.2932271 | 0.102 | 0.184 | 0.358 | -56.23 | 63.5
0.41 | 15.34 | 32 | -33.3 | -0.378 | -19.1 | 2 | 0.002 | 293.15 | 0.144335334 | 35.45 | 1 | 1.57485e-18 | 367 | 75.7 | 344 | 2.03 | 0.8692125 | 0.18 | 0.1208171 | 0.33 | -31.68 | 24.305 | 2 | 1.96856e-17 | 1949 | 331.2 | 1837 | 0.71 | 0.008355593 | 0.072 | 0.345 | 0.428 | -102.52 | 35.9
0.41 | 15.34 | 32 | -33.3 | -0.378 | -19.1 | 2 | 0.002 | 293.15 | 0.144335334 | 35.45 | 1 | 1.57485e-18 | 367 | 75.7 | 344 | 2.03 | 0.8692125 | 0.18 | 0.1208171 | 0.33 | -31.68 | 22.9898 | 1 | 4.90438e-18 | 416 | 111.2 | 383 | 1.33 | 0.2932271 | 0.102 | 0.184 | 0.358 | -56.23 | 62.1
0.41 | 15.34 | 32 | -27.1 | -0.439 | -22.2 | 2 | 0.004 | 293.15 | 0.288670668 | 35.45 | 1 | 1.57485e-18 | 367 | 75.7 | 344 | 2.03 | 0.8692125 | 0.18 | 0.1208171 | 0.33 | -31.68 | 24.305 | 2 | 1.96856e-17 | 1949 | 331.2 | 1837 | 0.71 | 0.008355593 | 0.072 | 0.345 | 0.428 | -102.52 | 36.7
0.41 | 15.34 | 32 | -27.1 | -0.439 | -22.2 | 2 | 0.004 | 293.15 | 0.288670668 | 35.45 | 1 | 1.57485e-18 | 367 | 75.7 | 344 | 2.03 | 0.8692125 | 0.18 | 0.1208171 | 0.33 | -31.68 | 22.9898 | 1 | 4.90438e-18 | 416 | 111.2 | 383 | 1.33 | 0.2932271 | 0.102 | 0.184 | 0.358 | -56.23 | 57.8
0.41 | 15.34 | 32 | -20.6 | -0.51 | -25.8 | 2 | 0.008 | 293.15 | 0.577341336 | 35.45 | 1 | 1.57485e-18 | 367 | 75.7 | 344 | 2.03 | 0.8692125 | 0.18 | 0.1208171 | 0.33 | -31.68 | 24.305 | 2 | 1.96856e-17 | 1949 | 331.2 | 1837 | 0.71 | 0.008355593 | 0.072 | 0.345 | 0.428 | -102.52 | 40
0.41 | 15.34 | 32 | -20.6 | -0.51 | -25.8 | 2 | 0.008 | 293.15 | 0.577341336 | 35.45 | 1 | 1.57485e-18 | 367 | 75.7 | 344 | 2.03 | 0.8692125 | 0.18 | 0.1208171 | 0.33 | -31.68 | 22.9898 | 1 | 4.90438e-18 | 416 | 111.2 | 383 | 1.33 | 0.2932271 | 0.102 | 0.184 | 0.358 | -56.23 | 51.4
0.39581 | 7.38 | 37.13 | -38.59 | -0.325 | -17 | 4.8 | 0.001050299 | 298.15 | 0.077090428 | 35.45 | 1 | 1.57485e-18 | 367 | 75.7 | 344 | 2.03 | 0.8360314 | 0.18 | 0.1208171 | 0.33 | -31.68 | 24.305 | 2 | 1.96856e-17 | 1949 | 331.2 | 1837 | 0.71 | 0.007351302 | 0.072 | 0.345 | 0.428 | -102.52 | 47.4
0.39581 | 7.38 | 37.13 | -38.59 | -0.325 | -17 | 4.8 | 0.001050299 | 298.15 | 0.077090428 | 35.45 | 1 | 1.57485e-18 | 367 | 75.7 | 344 | 2.03 | 0.8360314 | 0.18 | 0.1208171 | 0.33 | -31.68 | 22.9898 | 1 | 4.90438e-18 | 416 | 111.2 | 383 | 1.33 | 0.2695734 | 0.102 | 0.184 | 0.358 | -56.23 | 59
0.42 | 15.83 | 55.55 | -24.61 | -0.643 | -31.8 | 6.9 | 0.01 | 298.15 | 0.73398567 | 35.45 | 1 | 1.57485e-18 | 367 | 75.7 | 344 | 2.03 | 0.8915879 | 0.18 | 0.1208171 | 0.33 | -31.68 | 40.078 | 2 | 1.0205e-17 | 1602 | 252.4 | 1527 | 0.79 | 0.01669539 | 0.1 | 0.31 | 0.41 | -18.74 | 44.5
0.42 | 15.83 | 55.55 | -24.61 | -0.643 | -31.8 | 6.9 | 0.01 | 298.15 | 0.73398567 | 35.45 | 1 | 1.57485e-18 | 367 | 75.7 | 344 | 2.03 | 0.8915879 | 0.18 | 0.1208171 | 0.33 | -31.68 | 22.9898 | 1 | 4.90438e-18 | 416 | 111.2 | 383 | 1.33 | 0.3094906 | 0.102 | 0.184 | 0.358 | -56.23 | 95
0.42 | 9.1 | 37.13 | -38.59 | -1.35 | -66.5 | 27.6 | 0.018020616 | 294.15 | 1.3049421 | 35.45 | 1 | 1.57485e-18 | 367 | 75.7 | 344 | 2.03 | 0.8915879 | 0.18 | 0.1208171 | 0.33 | -31.68 | 40.078 | 2 | 1.0205e-17 | 1602 | 252.4 | 1527 | 0.79 | 0.01669539 | 0.1 | 0.31 | 0.41 | -18.74 | 42
0.42 | 9.1 | 37.13 | -38.59 | -1.35 | -66.5 | 27.6 | 0.018020616 | 294.15 | 1.3049421 | 35.45 | 1 | 1.57485e-18 | 367 | 75.7 | 344 | 2.03 | 0.8915879 | 0.18 | 0.1208171 | 0.33 | -31.68 | 22.9898 | 1 | 4.90438e-18 | 416 | 111.2 | 383 | 1.33 | 0.3094906 | 0.102 | 0.184 | 0.358 | -56.23 | 48
0.42 | 9.42 | 37.13 | -60.19 | -2.84 | -140 | 4 | 0.018020616 | 298.15 | 1.32268736 | 35.45 | 1 | 1.57485e-18 | 367 | 75.7 | 344 | 2.03 | 0.8915879 | 0.18 | 0.1208171 | 0.33 | -31.68 | 40.078 | 2 | 1.0205e-17 | 1602 | 252.4 | 1527 | 0.79 | 0.01669539 | 0.1 | 0.31 | 0.41 | -18.74 | 63.29
0.42 | 9.42 | 37.13 | -60.19 | -2.84 | -140 | 4 | 0.018020616 | 298.15 | 1.32268736 | 35.45 | 1 | 1.57485e-18 | 367 | 75.7 | 344 | 2.03 | 0.8915879 | 0.18 | 0.1208171 | 0.33 | -31.68 | 22.9898 | 1 | 4.90438e-18 | 416 | 111.2 | 383 | 1.33 | 0.3094906 | 0.102 | 0.184 | 0.358 | -56.23 | 35.02
0.41 | 15.34 | 32 | -43 | -0.26 | -13.1 | 2 | 0.0005 | 293.15 | 0.036083834 | 35.45 | 1 | 1.57485e-18 | 367 | 75.7 | 344 | 2.03 | 0.8692125 | 0.18 | 0.1208171 | 0.33 | -31.68 | 40.078 | 2 | 1.0205e-17 | 1602 | 252.4 | 1527 | 0.79 | 0.01369464 | 0.1 | 0.310454067 | 0.412 | -18.74 | 34.1
0.41 | 15.34 | 32 | -43 | -0.26 | -13.1 | 2 | 0.0005 | 293.15 | 0.036083834 | 35.45 | 1 | 1.57485e-18 | 367 | 75.7 | 344 | 2.03 | 0.8692125 | 0.18 | 0.1208171 | 0.33 | -31.68 | 22.9898 | 1 | 4.90438e-18 | 416 | 111.2 | 383 | 1.33 | 0.2932271 | 0.102 | 0.184 | 0.358 | -56.23 | 64.8
0.41 | 15.34 | 32 | -37.3 | -0.304 | -15.4 | 2 | 0.001 | 293.15 | 0.072167667 | 35.45 | 1 | 1.57485e-18 | 367 | 75.7 | 344 | 2.03 | 0.8692125 | 0.18 | 0.1208171 | 0.33 | -31.68 | 40.078 | 2 | 1.0205e-17 | 1602 | 252.4 | 1527 | 0.79 | 0.01369464 | 0.1 | 0.310454067 | 0.412 | -18.74 | 29.8
0.41 | 15.34 | 32 | -37.3 | -0.304 | -15.4 | 2 | 0.001 | 293.15 | 0.072167667 | 35.45 | 1 | 1.57485e-18 | 367 | 75.7 | 344 | 2.03 | 0.8692125 | 0.18 | 0.1208171 | 0.33 | -31.68 | 22.9898 | 1 | 4.90438e-18 | 416 | 111.2 | 383 | 1.33 | 0.2932271 | 0.102 | 0.184 | 0.358 | -56.23 | 63.5
0.41 | 15.34 | 32 | -27.1 | -0.439 | -22.2 | 2 | 0.004 | 293.15 | 0.288670668 | 35.45 | 1 | 1.57485e-18 | 367 | 75.7 | 344 | 2.03 | 0.8692125 | 0.18 | 0.1208171 | 0.33 | -31.68 | 40.078 | 2 | 1.0205e-17 | 1602 | 252.4 | 1527 | 0.79 | 0.01369464 | 0.1 | 0.310454067 | 0.412 | -18.74 | 27.1
0.41 | 15.34 | 32 | -27.1 | -0.439 | -22.2 | 2 | 0.004 | 293.15 | 0.288670668 | 35.45 | 1 | 1.57485e-18 | 367 | 75.7 | 344 | 2.03 | 0.8692125 | 0.18 | 0.1208171 | 0.33 | -31.68 | 22.9898 | 1 | 4.90438e-18 | 416 | 111.2 | 383 | 1.33 | 0.2932271 | 0.102 | 0.184 | 0.358 | -56.23 | 57.8
0.41 | 15.34 | 32 | -17.3 | -0.463 | -23.4 | 2 | 0.008 | 293.15 | 0.577341336 | 35.45 | 1 | 1.57485e-18 | 367 | 75.7 | 344 | 2.03 | 0.8692125 | 0.18 | 0.1208171 | 0.33 | -31.68 | 40.078 | 2 | 1.0205e-17 | 1602 | 252.4 | 1527 | 0.79 | 0.01369464 | 0.1 | 0.310454067 | 0.412 | -18.74 | 32.4
0.41 | 15.34 | 32 | -17.3 | -0.463 | -23.4 | 2 | 0.008 | 293.15 | 0.577341336 | 35.45 | 1 | 1.57485e-18 | 367 | 75.7 | 344 | 2.03 | 0.8692125 | 0.18 | 0.1208171 | 0.33 | -31.68 | 22.9898 | 1 | 4.90438e-18 | 416 | 111.2 | 383 | 1.33 | 0.2932271 | 0.102 | 0.184 | 0.358 | -56.23 | 51.4
0.301 | 9.798333333 | 37.13 | -30.8 | -0.668 | -46 | 6 | 0.007345326 | 298.15 | 0.539136388 | 35.45 | 1 | 1.57485e-18 | 367 | 75.7 | 344 | 2.03 | 0.5627563 | 0.18 | 0.1208171 | 0.33 | -31.68 | 40.078 | 2 | 1.0205e-17 | 1602 | 252.4 | 1527 | 0.79 | 0 | 0.1 | 0.310454067 | 0.412 | -18.74 | 47.292
0.301 | 9.798333333 | 37.13 | -30.8 | -0.668 | -46 | 6 | 0.007345326 | 298.15 | 0.539136388 | 35.45 | 1 | 1.57485e-18 | 367 | 75.7 | 344 | 2.03 | 0.5627563 | 0.18 | 0.1208171 | 0.33 | -31.68 | 22.9898 | 1 | 4.90438e-18 | 416 | 111.2 | 383 | 1.33 | 0.1016357 | 0.102 | 0.184 | 0.358 | -56.23 | 56.68
0.42 | 15.83 | 55.55 | -24.61 | -0.424 | -20.9 | 6.9 | 0.01 | 298.15 | 0.48932378 | 35.45 | 1 | 1.57485e-18 | 367 | 75.7 | 344 | 2.03 | 0.8915879 | 0.18 | 0.1208171 | 0.33 | -31.68 | 22.9898 | 1 | 4.90438e-18 | 416 | 111.2 | 383 | 1.33 | 0.3094906 | 0.102 | 0.184 | 0.358 | -56.23 | 95
0.42 | 15.83 | 55.55 | -24.61 | -0.424 | -20.9 | 6.9 | 0.01 | 298.15 | 0.48932378 | 35.45 | 1 | 1.57485e-18 | 367 | 75.7 | 344 | 2.03 | 0.8915879 | 0.18 | 0.1208171 | 0.33 | -31.68 | 40.078 | 2 | 1.0205e-17 | 1602 | 252.4 | 1527 | 0.79 | 0.01669539 | 0.1 | 0.31 | 0.41 | -18.74 | 44.5
0.42 | 9.1 | 37.13 | -38.59 | -1.03 | -50.8 | 27.6 | 0.034188034 | 294.15 | 1.650458051 | 35.45 | 1 | 1.57485e-18 | 367 | 75.7 | 344 | 2.03 | 0.8915879 | 0.18 | 0.1208171 | 0.33 | -31.68 | 22.9898 | 1 | 4.90438e-18 | 416 | 111.2 | 383 | 1.33 | 0.3094906 | 0.102 | 0.184 | 0.358 | -56.23 | 48
0.42 | 9.1 | 37.13 | -38.59 | -1.03 | -50.8 | 27.6 | 0.034188034 | 294.15 | 1.650458051 | 35.45 | 1 | 1.57485e-18 | 367 | 75.7 | 344 | 2.03 | 0.8915879 | 0.18 | 0.1208171 | 0.33 | -31.68 | 40.078 | 2 | 1.0205e-17 | 1602 | 252.4 | 1527 | 0.79 | 0.01669539 | 0.1 | 0.31 | 0.41 | -18.74 | 42
0.42 | 9.42 | 37.13 | -60.19 | -1.57 | -77.4 | 4 | 0.034188034 | 298.15 | 1.672901812 | 35.45 | 1 | 1.57485e-18 | 367 | 75.7 | 344 | 2.03 | 0.8915879 | 0.18 | 0.1208171 | 0.33 | -31.68 | 22.9898 | 1 | 4.90438e-18 | 416 | 111.2 | 383 | 1.33 | 0.3094906 | 0.102 | 0.184 | 0.358 | -56.23 | 35.02
0.42 | 9.42 | 37.13 | -60.19 | -1.57 | -77.4 | 4 | 0.034188034 | 298.15 | 1.672901812 | 35.45 | 1 | 1.57485e-18 | 367 | 75.7 | 344 | 2.03 | 0.8915879 | 0.18 | 0.1208171 | 0.33 | -31.68 | 40.078 | 2 | 1.0205e-17 | 1602 | 252.4 | 1527 | 0.79 | 0.01669539 | 0.1 | 0.31 | 0.41 | -18.74 | 63.29
0.355 | 11.5 | 28 | -21.6 | -0.179 | -10.4 | 5 | 0.002 | 298.15 | 0.097864756 | 35.45 | 1 | 1.57485e-18 | 367 | 75.7 | 344 | 2.03 | 0.7302569 | 0.18 | 0.1208171 | 0.33 | -31.68 | 22.9898 | 1 | 4.90438e-18 | 416 | 111.2 | 383 | 1.33 | 0.1982948 | 0.102 | 0.184 | 0.358 | -56.23 | 66.4
0.355 | 11.5 | 28 | -21.6 | -0.179 | -10.4 | 5 | 0.002 | 298.15 | 0.097864756 | 35.45 | 1 | 1.57485e-18 | 367 | 75.7 | 344 | 2.03 | 0.7302569 | 0.18 | 0.1208171 | 0.33 | -31.68 | 40.078 | 2 | 1.0205e-17 | 1602 | 252.4 | 1527 | 0.79 | 0.008056568 | 0.1 | 0.310454067 | 0.412 | -18.74 | 77.1
0.39581 | 11.3 | 37.13 | -38.7 | -0.73 | -38.2 | 10 | 0.017110748 | 298.15 | 0.83726957 | 35.45 | 1 | 1.57485e-18 | 367 | 75.7 | 344 | 2.03 | 0.8360314 | 0.18 | 0.1208171 | 0.33 | -31.68 | 22.9898 | 1 | 4.90438e-18 | 416 | 111.2 | 383 | 1.33 | 0.2695734 | 0.102 | 0.184 | 0.358 | -56.23 | 59.1
0.39581 | 11.3 | 37.13 | -38.7 | -0.73 | -38.2 | 10 | 0.017110748 | 298.15 | 0.83726957 | 35.45 | 1 | 1.57485e-18 | 367 | 75.7 | 344 | 2.03 | 0.8360314 | 0.18 | 0.1208171 | 0.33 | -31.68 | 40.078 | 2 | 1.0205e-17 | 1602 | 252.4 | 1527 | 0.79 | 0.01108326 | 0.1 | 0.310454067 | 0.412 | -18.74 | 65.5
0.39581 | 8.57 | 37.13 | -38.59 | -0.399 | -20.9 |  | 0.00513347 | 298.15 | 0.251192906 | 35.45 | 1 | 1.57485e-18 | 367 | 75.7 | 344 | 2.03 | 0.8360314 | 0.18 | 0.1208171 | 0.33 | -31.68 | 22.9898 | 1 | 4.90438e-18 | 416 | 111.2 | 383 | 1.33 | 0.2695734 | 0.102 | 0.184 | 0.358 | -56.23 | 66.2
0.39581 | 8.57 | 37.13 | -38.59 | -0.399 | -20.9 |  | 0.00513347 | 298.15 | 0.251192906 | 35.45 | 1 | 1.57485e-18 | 367 | 75.7 | 344 | 2.03 | 0.8360314 | 0.18 | 0.1208171 | 0.33 | -31.68 | 40.078 | 2 | 1.0205e-17 | 1602 | 252.4 | 1527 | 0.79 | 0.01108326 | 0.1 | 0.310454067 | 0.412 | -18.74 | 79.5
0.39581 | 8.5 | 27 | -15 | -0.786 | -41.2 | 8 | 0.05 | 293.15 | 2.4055889 | 35.45 | 1 | 1.57485e-18 | 367 | 75.7 | 344 | 2.03 | 0.8360314 | 0.18 | 0.1208171 | 0.33 | -31.68 | 22.9898 | 1 | 4.90438e-18 | 416 | 111.2 | 383 | 1.33 | 0.2695734 | 0.102 | 0.184 | 0.358 | -56.23 | 59
0.39581 | 8.5 | 27 | -15 | -0.786 | -41.2 | 8 | 0.05 | 293.15 | 2.4055889 | 35.45 | 1 | 1.57485e-18 | 367 | 75.7 | 344 | 2.03 | 0.8360314 | 0.18 | 0.1208171 | 0.33 | -31.68 | 40.078 | 2 | 1.0205e-17 | 1602 | 252.4 | 1527 | 0.79 | 0.01108326 | 0.1 | 0.310454067 | 0.412 | -18.74 | 63
0.42 | 8.5 | 27 | -15.28 | -0.79 | -39 | 8 | 0.05 | 293.15 | 2.4055889 | 35.45 | 1 | 1.57485e-18 | 367 | 75.7 | 344 | 2.03 | 0.8915879 | 0.18 | 0.1208171 | 0.33 | -31.68 | 22.9898 | 1 | 4.90438e-18 | 416 | 111.2 | 383 | 1.33 | 0.3094906 | 0.102 | 0.184 | 0.358 | -56.23 | 59
0.42 | 8.5 | 27 | -15.28 | -0.79 | -39 | 8 | 0.05 | 293.15 | 2.4055889 | 35.45 | 1 | 1.57485e-18 | 367 | 75.7 | 344 | 2.03 | 0.8915879 | 0.18 | 0.1208171 | 0.33 | -31.68 | 40.078 | 2 | 1.0205e-17 | 1602 | 252.4 | 1527 | 0.79 | 0.01650015 | 0.1 | 0.310454067 | 0.412 | -18.74 | 63
0.41 | 15.34 | 32 | -31.9 | -0.361 | -18.3 | 2 | 0.002 | 293.15 | 0.144335334 | 35.45 | 1 | 1.57485e-18 | 367 | 75.7 | 344 | 2.03 | 0.8692125 | 0.18 | 0.1208171 | 0.33 | -31.68 | 40.078 | 2 | 1.0205e-17 | 1602 | 252.4 | 1527 | 0.79 | 0.01369464 | 0.1 | 0.310454067 | 0.412 | -18.74 | 26.8
0.41 | 15.34 | 32 | -31.9 | -0.361 | -18.3 | 2 | 0.002 | 293.15 | 0.144335334 | 35.45 | 1 | 1.57485e-18 | 367 | 75.7 | 344 | 2.03 | 0.8692125 | 0.18 | 0.1208171 | 0.33 | -31.68 | 24.305 | 2 | 1.96856e-17 | 1949 | 331.2 | 1837 | 0.71 | 0.008355593 | 0.072 | 0.345 | 0.428 | -102.52 | 35.9
0.41 | 15.34 | 32 | -31.9 | -0.361 | -18.3 | 2 | 0.002 | 293.15 | 0.144335334 | 35.45 | 1 | 1.57485e-18 | 367 | 75.7 | 344 | 2.03 | 0.8692125 | 0.18 | 0.1208171 | 0.33 | -31.68 | 40.078 | 2 | 1.0205e-17 | 1602 | 252.4 | 1527 | 0.79 | 0.01369464 | 0.1 | 0.310454067 | 0.412 | -18.74 | 26.8
0.41 | 15.34 | 32 | -31.9 | -0.361 | -18.3 | 2 | 0.002 | 293.15 | 0.144335334 | 35.45 | 1 | 1.57485e-18 | 367 | 75.7 | 344 | 2.03 | 0.8692125 | 0.18 | 0.1208171 | 0.33 | -31.68 | 22.9898 | 1 | 4.90438e-18 | 416 | 111.2 | 383 | 1.33 | 0.2932271 | 0.102 | 0.184 | 0.358 | -56.23 | 62.1
0.34 | 2.6 | 8.5 | -78.26 | -0.55 | -33.5 | 20 | 0.000180206 | 298.15 | 0.013226874 | 35.45 | 1 | 1.57485e-18 | 367 | 75.7 | 344 | 2.03 | 0.6871017 | 0.18 | 0.1208171 | 0.33 | -31.68 | 40.078 | 2 | 1.0205e-17 | 1602 | 252.4 | 1527 | 0.79 | 0.006218175 | 0.1 | 0.31 | 0.41 | -18.74 | 92
0.34 | 2.6 | 8.5 | -78.26 | -0.55 | -33.5 | 20 | 0.000180206 | 298.15 | 0.013226874 | 35.45 | 1 | 1.57485e-18 | 367 | 75.7 | 344 | 2.03 | 0.6871017 | 0.18 | 0.1208171 | 0.33 | -31.68 | 22.9898 | 1 | 4.90438e-18 | 416 | 111.2 | 383 | 1.33 | 0.1712659 | 0.102 | 0.184 | 0.358 | -56.23 | 89
0.34 | 2.6 | 8.5 | -78.26 | -0.223 | -13.6 | 20 | 0.00034188 | 298.15 | 0.016729018 | 35.45 | 1 | 1.57485e-18 | 367 | 75.7 | 344 | 2.03 | 0.6871017 | 0.18 | 0.1208171 | 0.33 | -31.68 | 22.9898 | 1 | 4.90438e-18 | 416 | 111.2 | 383 | 1.33 | 0.1712659 | 0.102 | 0.184 | 0.358 | -56.23 | 89
0.34 | 2.6 | 8.5 | -78.26 | -0.223 | -13.6 | 20 | 0.00034188 | 298.15 | 0.016729018 | 35.45 | 1 | 1.57485e-18 | 367 | 75.7 | 344 | 2.03 | 0.6871017 | 0.18 | 0.1208171 | 0.33 | -31.68 | 40.078 | 2 | 1.0205e-17 | 1602 | 252.4 | 1527 | 0.79 | 0.006218175 | 0.1 | 0.31 | 0.41 | -18.74 | 92
0.34 | 7 | 60.12 | -24.9 | -2 | -122 | 2 | 0.083078835 | 298.15 | 8.130489933 | 96.06 | 2 | 1.21344e-18 | 1035 | 200.4 | 975 | 1.07 | 0.04552839 | 0.29 | 0.229213751 | 0.38 | -51.17 | 24.305 | 2 | 1.96856e-17 | 1949 | 331.2 | 1837 | 0.71 | 0 | 0.072 | 0.345 | 0.428 | -102.52 | 94.12
0.34 | 7 | 60.12 | -24.9 | -2 | -122 | 2 | 0.083078835 | 298.15 | 8.130489933 | 96.06 | 2 | 1.21344e-18 | 1035 | 200.4 | 975 | 1.07 | 0.04552839 | 0.29 | 0.229213751 | 0.38 | -51.17 | 22.9898 | 1 | 4.90438e-18 | 416 | 111.2 | 383 | 1.33 | 0.1712659 | 0.102 | 0.184 | 0.358 | -56.23 | 0
0.34 | 7 | 60.12 | -24.9 | -1.72 | -105 | 2 | 0.070402703 | 298.15 | 5.167457547 | 96.06 | 2 | 1.21344e-18 | 1035 | 200.4 | 975 | 1.07 | 0.04552839 | 0.29 | 0.229213751 | 0.38 | -51.17 | 22.9898 | 1 | 4.90438e-18 | 416 | 111.2 | 383 | 1.33 | 0.1712659 | 0.102 | 0.184 | 0.358 | -56.23 | 0
0.34 | 7 | 60.12 | -24.9 | -1.72 | -105 | 2 | 0.070402703 | 298.15 | 5.167457547 | 96.06 | 2 | 1.21344e-18 | 1035 | 200.4 | 975 | 1.07 | 0.04552839 | 0.29 | 0.229213751 | 0.38 | -51.17 | 24.305 | 2 | 1.96856e-17 | 1949 | 331.2 | 1837 | 0.71 | 0 | 0.072 | 0.345 | 0.428 | -102.52 | 94.12
0.34 | 8.3 | 60.12 | -24.9 | -0.558 | -34 | 6 | 0.017110748 | 298.15 | 0.83726957 | 35.45 | 1 | 1.57485e-18 | 367 | 75.7 | 344 | 2.03 | 0.6871017 | 0.18 | 0.1208171 | 0.33 | -31.68 | 22.9898 | 1 | 4.90438e-18 | 416 | 111.2 | 383 | 1.33 | 0.1712659 | 0.102 | 0.184 | 0.358 | -56.23 | 87.6
0.34 | 8.3 | 60.12 | -24.9 | -0.558 | -34 | 6 | 0.017110748 | 298.15 | 0.83726957 | 35.45 | 1 | 1.57485e-18 | 367 | 75.7 | 344 | 2.03 | 0.6871017 | 0.18 | 0.1208171 | 0.33 | -31.68 | 24.305 | 2 | 1.96856e-17 | 1949 | 331.2 | 1837 | 0.71 | 0 | 0.072 | 0.345 | 0.428 | -102.52 | 99.2
0.34 | 7 | 60.12 | -24.9 | -2 | -122 | 9 | 0.083078835 | 298.15 | 8.130489933 | 96.06 | 2 | 1.21344e-18 | 1035 | 200.4 | 975 | 1.07 | 0.04552839 | 0.29 | 0.229213751 | 0.38 | -51.17 | 24.305 | 2 | 1.96856e-17 | 1949 | 331.2 | 1837 | 0.71 | 0 | 0.072 | 0.345 | 0.428 | -102.52 | 99.5
0.34 | 7 | 60.12 | -24.9 | -2 | -122 | 9 | 0.083078835 | 298.15 | 8.130489933 | 96.06 | 2 | 1.21344e-18 | 1035 | 200.4 | 975 | 1.07 | 0.04552839 | 0.29 | 0.229213751 | 0.38 | -51.17 | 22.9898 | 1 | 4.90438e-18 | 416 | 111.2 | 383 | 1.33 | 0.1712659 | 0.102 | 0.184 | 0.358 | -56.23 | 92.71
0.34 | 7 | 60.12 | -24.9 | -1.72 | -105 | 9 | 0.070402703 | 298.15 | 5.167457547 | 96.06 | 2 | 1.21344e-18 | 1035 | 200.4 | 975 | 1.07 | 0.04552839 | 0.29 | 0.229213751 | 0.38 | -51.17 | 22.9898 | 1 | 4.90438e-18 | 416 | 111.2 | 383 | 1.33 | 0.1712659 | 0.102 | 0.184 | 0.358 | -56.23 | 92.71
0.34 | 7 | 60.12 | -24.9 | -1.72 | -105 | 9 | 0.070402703 | 298.15 | 5.167457547 | 96.06 | 2 | 1.21344e-18 | 1035 | 200.4 | 975 | 1.07 | 0.04552839 | 0.29 | 0.229213751 | 0.38 | -51.17 | 24.305 | 2 | 1.96856e-17 | 1949 | 331.2 | 1837 | 0.71 | 0 | 0.072 | 0.345 | 0.428 | -102.52 | 99.5
0.34 | 7 | 60.12 | -24.9 | -2 | -122 | 5 | 0.083078835 | 298.15 | 8.130489933 | 96.06 | 2 | 1.21344e-18 | 1035 | 200.4 | 975 | 1.07 | 0.04552839 | 0.29 | 0.229213751 | 0.38 | -51.17 | 24.305 | 2 | 1.96856e-17 | 1949 | 331.2 | 1837 | 0.71 | 0 | 0.072 | 0.345 | 0.428 | -102.52 | 98.82
0.34 | 7 | 60.12 | -24.9 | -2 | -122 | 5 | 0.083078835 | 298.15 | 8.130489933 | 96.06 | 2 | 1.21344e-18 | 1035 | 200.4 | 975 | 1.07 | 0.04552839 | 0.29 | 0.229213751 | 0.38 | -51.17 | 22.9898 | 1 | 4.90438e-18 | 416 | 111.2 | 383 | 1.33 | 0.1712659 | 0.102 | 0.184 | 0.358 | -56.23 | 83.72
0.34 | 7 | 60.12 | -24.9 | -1.72 | -105 | 5 | 0.070402703 | 298.15 | 5.167457547 | 96.06 | 2 | 1.21344e-18 | 1035 | 200.4 | 975 | 1.07 | 0.04552839 | 0.29 | 0.229213751 | 0.38 | -51.17 | 22.9898 | 1 | 4.90438e-18 | 416 | 111.2 | 383 | 1.33 | 0.1712659 | 0.102 | 0.184 | 0.358 | -56.23 | 83.72
0.34 | 7 | 60.12 | -24.9 | -1.72 | -105 | 5 | 0.070402703 | 298.15 | 5.167457547 | 96.06 | 2 | 1.21344e-18 | 1035 | 200.4 | 975 | 1.07 | 0.04552839 | 0.29 | 0.229213751 | 0.38 | -51.17 | 24.305 | 2 | 1.96856e-17 | 1949 | 331.2 | 1837 | 0.71 | 0 | 0.072 | 0.345 | 0.428 | -102.52 | 98.82
0.34 | 7 | 60.12 | -24.9 | -1.41 | -86 | 9 | 0.041539418 | 298.15 | 4.065244966 | 96.06 | 2 | 1.21344e-18 | 1035 | 200.4 | 975 | 1.07 | 0.04552839 | 0.29 | 0.229213751 | 0.38 | -51.17 | 24.305 | 2 | 1.96856e-17 | 1949 | 331.2 | 1837 | 0.71 | 0 | 0.072 | 0.345 | 0.428 | -102.52 | 99.5
0.34 | 7 | 60.12 | -24.9 | -1.41 | -86 | 9 | 0.041539418 | 298.15 | 4.065244966 | 96.06 | 2 | 1.21344e-18 | 1035 | 200.4 | 975 | 1.07 | 0.04552839 | 0.29 | 0.229213751 | 0.38 | -51.17 | 22.9898 | 1 | 4.90438e-18 | 416 | 111.2 | 383 | 1.33 | 0.1712659 | 0.102 | 0.184 | 0.358 | -56.23 | 94.09
0.34 | 7 | 60.12 | -24.9 | -1.22 | -74.3 | 9 | 0.035201352 | 298.15 | 2.583728774 | 96.06 | 2 | 1.21344e-18 | 1035 | 200.4 | 975 | 1.07 | 0.04552839 | 0.29 | 0.229213751 | 0.38 | -51.17 | 22.9898 | 1 | 4.90438e-18 | 416 | 111.2 | 383 | 1.33 | 0.1712659 | 0.102 | 0.184 | 0.358 | -56.23 | 94.09
0.34 | 7 | 60.12 | -24.9 | -1.22 | -74.3 | 9 | 0.035201352 | 298.15 | 2.583728774 | 96.06 | 2 | 1.21344e-18 | 1035 | 200.4 | 975 | 1.07 | 0.04552839 | 0.29 | 0.229213751 | 0.38 | -51.17 | 24.305 | 2 | 1.96856e-17 | 1949 | 331.2 | 1837 | 0.71 | 0 | 0.072 | 0.345 | 0.428 | -102.52 | 99.5
0.34 | 7 | 60.12 | -24.9 | -1.41 | -86 | 2 | 0.041539418 | 298.15 | 4.065244966 | 96.06 | 2 | 1.21344e-18 | 1035 | 200.4 | 975 | 1.07 | 0.04552839 | 0.29 | 0.229213751 | 0.38 | -51.17 | 24.305 | 2 | 1.96856e-17 | 1949 | 331.2 | 1837 | 0.71 | 0 | 0.072 | 0.345 | 0.428 | -102.52 | 96.13
0.34 | 7 | 60.12 | -24.9 | -1.41 | -86 | 2 | 0.041539418 | 298.15 | 4.065244966 | 96.06 | 2 | 1.21344e-18 | 1035 | 200.4 | 975 | 1.07 | 0.04552839 | 0.29 | 0.229213751 | 0.38 | -51.17 | 22.9898 | 1 | 4.90438e-18 | 416 | 111.2 | 383 | 1.33 | 0.1712659 | 0.102 | 0.184 | 0.358 | -56.23 | 65.03
0.34 | 7 | 60.12 | -24.9 | -1.22 | -74.3 | 2 | 0.035201352 | 298.15 | 2.583728774 | 96.06 | 2 | 1.21344e-18 | 1035 | 200.4 | 975 | 1.07 | 0.04552839 | 0.29 | 0.229213751 | 0.38 | -51.17 | 22.9898 | 1 | 4.90438e-18 | 416 | 111.2 | 383 | 1.33 | 0.1712659 | 0.102 | 0.184 | 0.358 | -56.23 | 65.03
0.34 | 7 | 60.12 | -24.9 | -1.22 | -74.3 | 2 | 0.035201352 | 298.15 | 2.583728774 | 96.06 | 2 | 1.21344e-18 | 1035 | 200.4 | 975 | 1.07 | 0.04552839 | 0.29 | 0.229213751 | 0.38 | -51.17 | 24.305 | 2 | 1.96856e-17 | 1949 | 331.2 | 1837 | 0.71 | 0 | 0.072 | 0.345 | 0.428 | -102.52 | 96.13
0.34 | 10.66 | 60.12 | -24.9 | -0.665 | -40.6 | 2 | 0.010503098 | 298.15 | 0.770912373 | 35.45 | 1 | 1.57485e-18 | 367 | 75.7 | 344 | 2.03 | 0.6871017 | 0.18 | 0.1208171 | 0.33 | -31.68 | 24.305 | 2 | 1.96856e-17 | 1949 | 331.2 | 1837 | 0.71 | 0 | 0.072 | 0.345 | 0.428 | -102.52 | 98.6
0.34 | 10.66 | 60.12 | -24.9 | -0.665 | -40.6 | 2 | 0.010503098 | 298.15 | 0.770912373 | 35.45 | 1 | 1.57485e-18 | 367 | 75.7 | 344 | 2.03 | 0.6871017 | 0.18 | 0.1208171 | 0.33 | -31.68 | 22.9898 | 1 | 4.90438e-18 | 416 | 111.2 | 383 | 1.33 | 0.1712659 | 0.102 | 0.184 | 0.358 | -56.23 | 91.2
0.34 | 10.66 | 60.12 | -24.9 | -0.557 | -34 | 2 | 0.017094017 | 298.15 | 0.836450906 | 35.45 | 1 | 1.57485e-18 | 367 | 75.7 | 344 | 2.03 | 0.6871017 | 0.18 | 0.1208171 | 0.33 | -31.68 | 22.9898 | 1 | 4.90438e-18 | 416 | 111.2 | 383 | 1.33 | 0.1712659 | 0.102 | 0.184 | 0.358 | -56.23 | 91.2
0.34 | 10.66 | 60.12 | -24.9 | -0.557 | -34 | 2 | 0.017094017 | 298.15 | 0.836450906 | 35.45 | 1 | 1.57485e-18 | 367 | 75.7 | 344 | 2.03 | 0.6871017 | 0.18 | 0.1208171 | 0.33 | -31.68 | 24.305 | 2 | 1.96856e-17 | 1949 | 331.2 | 1837 | 0.71 | 0 | 0.072 | 0.345 | 0.428 | -102.52 | 98.6
0.34 | 7 | 60.12 | -24.9 | -1.41 | -86 | 5 | 0.041539418 | 298.15 | 4.065244966 | 96.06 | 2 | 1.21344e-18 | 1035 | 200.4 | 975 | 1.07 | 0.04552839 | 0.29 | 0.229213751 | 0.38 | -51.17 | 24.305 | 2 | 1.96856e-17 | 1949 | 331.2 | 1837 | 0.71 | 0 | 0.072 | 0.345 | 0.428 | -102.52 | 98.82
0.34 | 7 | 60.12 | -24.9 | -1.41 | -86 | 5 | 0.041539418 | 298.15 | 4.065244966 | 96.06 | 2 | 1.21344e-18 | 1035 | 200.4 | 975 | 1.07 | 0.04552839 | 0.29 | 0.229213751 | 0.38 | -51.17 | 22.9898 | 1 | 4.90438e-18 | 416 | 111.2 | 383 | 1.33 | 0.1712659 | 0.102 | 0.184 | 0.358 | -56.23 | 94.09
0.34 | 7 | 60.12 | -24.9 | -1.22 | -74.3 | 5 | 0.035201352 | 298.15 | 2.583728774 | 96.06 | 2 | 1.21344e-18 | 1035 | 200.4 | 975 | 1.07 | 0.04552839 | 0.29 | 0.229213751 | 0.38 | -51.17 | 22.9898 | 1 | 4.90438e-18 | 416 | 111.2 | 383 | 1.33 | 0.1712659 | 0.102 | 0.184 | 0.358 | -56.23 | 94.09
0.34 | 7 | 60.12 | -24.9 | -1.22 | -74.3 | 5 | 0.035201352 | 298.15 | 2.583728774 | 96.06 | 2 | 1.21344e-18 | 1035 | 200.4 | 975 | 1.07 | 0.04552839 | 0.29 | 0.229213751 | 0.38 | -51.17 | 24.305 | 2 | 1.96856e-17 | 1949 | 331.2 | 1837 | 0.71 | 0 | 0.072 | 0.345 | 0.428 | -102.52 | 98.82
0.06 | 7.17 | 63.5 | -69.9 | -1.89 | -655 | 5 | 0.034221495 | 298.15 | 1.674539139 | 35.45 | 1 | 1.57485e-18 | 367 | 75.7 | 344 | 2.03 | 0 | 0.18 | 0.1208171 | 0.33 | -31.68 | 22.9898 | 1 | 4.90438e-18 | 416 | 111.2 | 383 | 1.33 | 0 | 0.102 | 0.184 | 0.358 | -56.23 | 90.13
0.06 | 7.17 | 63.5 | -69.9 | -1.89 | -655 | 5 | 0.034221495 | 298.15 | 1.674539139 | 35.45 | 1 | 1.57485e-18 | 367 | 75.7 | 344 | 2.03 | 0 | 0.18 | 0.1208171 | 0.33 | -31.68 | 24.305 | 2 | 1.96856e-17 | 1949 | 331.2 | 1837 | 0.71 | 0 | 0.072 | 0.345 | 0.428 | -102.52 | 97.91
0.2742 | 6.5 | 60.12 | -24.9 | -0.558 | -42.2 | 3.445 | 0.017111567 | 298.15 | 0.837309685 | 35.45 | 1 | 1.57485e-18 | 367 | 75.7 | 344 | 2.03 | 0.466462 | 0.18 | 0.1208171 | 0.33 | -31.68 | 22.9898 | 1 | 4.90438e-18 | 416 | 111.2 | 383 | 1.33 | 0.05842933 | 0.102 | 0.184 | 0.358 | -56.23 | 64
0.2742 | 6.5 | 60.12 | -24.9 | -0.558 | -42.2 | 3.445 | 0.017111567 | 298.15 | 0.837309685 | 35.45 | 1 | 1.57485e-18 | 367 | 75.7 | 344 | 2.03 | 0.466462 | 0.18 | 0.1208171 | 0.33 | -31.68 | 24.305 | 2 | 1.96856e-17 | 1949 | 331.2 | 1837 | 0.71 | 0 | 0.072 | 0.345 | 0.428 | -102.52 | 89.7
0.06 | 7.17 | 63.5 | -69.9 | -5.15 | -1780 | 5 | 0.016615767 | 298.15 | 1.626097987 | 96.06 | 2 | 1.21344e-18 | 1035 | 200.4 | 975 | 1.07 | 0 | 0.29 | 0.229213751 | 0.38 | -51.17 | 24.305 | 2 | 1.96856e-17 | 1949 | 331.2 | 1837 | 0.71 | 0 | 0.072 | 0.345 | 0.428 | -102.52 | 99.15
0.06 | 7.17 | 63.5 | -69.9 | -5.15 | -1780 | 5 | 0.016615767 | 298.15 | 1.626097987 | 96.06 | 2 | 1.21344e-18 | 1035 | 200.4 | 975 | 1.07 | 0 | 0.29 | 0.229213751 | 0.38 | -51.17 | 22.9898 | 1 | 4.90438e-18 | 416 | 111.2 | 383 | 1.33 | 0 | 0.102 | 0.184 | 0.358 | -56.23 | 99.15
0.2742 | 7 | 63.48 | -20.48 | -0.261 | -19.7 | 4 | 0.002 | 293.15 | 0.192447112 | 96.06 | 2 | 1.21344e-18 | 1035 | 200.4 | 975 | 1.07 | 0.01282457 | 0.29 | 0.229213751 | 0.38 | -51.17 | 24.305 | 2 | 1.96856e-17 | 1949 | 331.2 | 1837 | 0.71 | 0 | 0.072 | 0.345 | 0.428 | -102.52 | 97.67
0.2742 | 7 | 63.48 | -20.48 | -0.261 | -19.7 | 4 | 0.002 | 293.15 | 0.192447112 | 96.06 | 2 | 1.21344e-18 | 1035 | 200.4 | 975 | 1.07 | 0.01282457 | 0.29 | 0.229213751 | 0.38 | -51.17 | 22.9898 | 1 | 4.90438e-18 | 416 | 111.2 | 383 | 1.33 | 0.05842933 | 0.102 | 0.184 | 0.358 | -56.23 | 98.19
0.34 | 8.3 | 60.12 | -24.9 | -0.631 | -38.5 | 6 | 0.008307884 | 298.15 | 0.813048993 | 96.06 | 2 | 1.21344e-18 | 1035 | 200.4 | 975 | 1.07 | 0.04552839 | 0.29 | 0.229213751 | 0.38 | -51.17 | 24.305 | 2 | 1.96856e-17 | 1949 | 331.2 | 1837 | 0.71 | 0 | 0.072 | 0.345 | 0.428 | -102.52 | 99.7
0.34 | 8.3 | 60.12 | -24.9 | -0.631 | -38.5 | 6 | 0.008307884 | 298.15 | 0.813048993 | 96.06 | 2 | 1.21344e-18 | 1035 | 200.4 | 975 | 1.07 | 0.04552839 | 0.29 | 0.229213751 | 0.38 | -51.17 | 22.9898 | 1 | 4.90438e-18 | 416 | 111.2 | 383 | 1.33 | 0.1712659 | 0.102 | 0.184 | 0.358 | -56.23 | 100
0.2742 | 6.5 | 60.12 | -24.9 | -0.631 | -47.7 | 3.445 | 0.008307884 | 298.15 | 0.813048993 | 96.06 | 2 | 1.21344e-18 | 1035 | 200.4 | 975 | 1.07 | 0.01282457 | 0.29 | 0.229213751 | 0.38 | -51.17 | 24.305 | 2 | 1.96856e-17 | 1949 | 331.2 | 1837 | 0.71 | 0 | 0.072 | 0.345 | 0.428 | -102.52 | 95.9
0.2742 | 6.5 | 60.12 | -24.9 | -0.631 | -47.7 | 3.445 | 0.008307884 | 298.15 | 0.813048993 | 96.06 | 2 | 1.21344e-18 | 1035 | 200.4 | 975 | 1.07 | 0.01282457 | 0.29 | 0.229213751 | 0.38 | -51.17 | 22.9898 | 1 | 4.90438e-18 | 416 | 111.2 | 383 | 1.33 | 0.05842933 | 0.102 | 0.184 | 0.358 | -56.23 | 97.4
0.2742 | 10.2 | 60.12 | -24.9 | -0.665 | -50.3 | 6 | 0.010502988 | 298.15 | 0.770904276 | 35.45 | 1 | 1.57485e-18 | 367 | 75.7 | 344 | 2.03 | 0.466462 | 0.18 | 0.1208171 | 0.33 | -31.68 | 24.305 | 2 | 1.96856e-17 | 1949 | 331.2 | 1837 | 0.71 | 0 | 0.072 | 0.345 | 0.428 | -102.52 | 50.83
0.2742 | 10.2 | 60.12 | -24.9 | -0.665 | -50.3 | 6 | 0.010502988 | 298.15 | 0.770904276 | 35.45 | 1 | 1.57485e-18 | 367 | 75.7 | 344 | 2.03 | 0.466462 | 0.18 | 0.1208171 | 0.33 | -31.68 | 22.9898 | 1 | 4.90438e-18 | 416 | 111.2 | 383 | 1.33 | 0.05842933 | 0.102 | 0.184 | 0.358 | -56.23 | 60.1
0.2742 | 10.2 | 60.12 | -24.9 | -0.592 | -44.7 | 6 | 0.008307718 | 298.15 | 0.609774587 | 35.45 | 1 | 1.57485e-18 | 367 | 75.7 | 344 | 2.03 | 0.466462 | 0.18 | 0.1208171 | 0.33 | -31.68 | 24.305 | 2 | 1.96856e-17 | 1949 | 331.2 | 1837 | 0.71 | 0 | 0.072 | 0.345 | 0.428 | -102.52 | 86.42
0.2742 | 10.2 | 60.12 | -24.9 | -0.592 | -44.7 | 6 | 0.008307718 | 298.15 | 0.609774587 | 35.45 | 1 | 1.57485e-18 | 367 | 75.7 | 344 | 2.03 | 0.466462 | 0.18 | 0.1208171 | 0.33 | -31.68 | 22.9898 | 1 | 4.90438e-18 | 416 | 111.2 | 383 | 1.33 | 0.05842933 | 0.102 | 0.184 | 0.358 | -56.23 | 92.75
0.34 | 3.6 | 60.12 | -24.9 | -0.0872 | -5.31 | 20 | 0.000180206 | 298.15 | 0.013226874 | 35.45 | 1 | 1.57485e-18 | 367 | 75.7 | 344 | 2.03 | 0.6871017 | 0.18 | 0.1208171 | 0.33 | -31.68 | 40.078 | 2 | 1.0205e-17 | 1602 | 252.4 | 1527 | 0.79 | 0.006218175 | 0.1 | 0.31 | 0.41 | -18.74 | 93
0.34 | 3.6 | 60.12 | -24.9 | -0.0872 | -5.31 | 20 | 0.000180206 | 298.15 | 0.013226874 | 35.45 | 1 | 1.57485e-18 | 367 | 75.7 | 344 | 2.03 | 0.6871017 | 0.18 | 0.1208171 | 0.33 | -31.68 | 22.9898 | 1 | 4.90438e-18 | 416 | 111.2 | 383 | 1.33 | 0.1712659 | 0.102 | 0.184 | 0.358 | -56.23 | 92
0.275 | 5.8 | 62 | -24.9 | -0.29 | -21.9 | 5 | 0.002 | 298.15 | 0.146797134 | 35.45 | 1 | 1.57485e-18 | 367 | 75.7 | 344 | 2.03 | 0.469466 | 0.18 | 0.1208171 | 0.33 | -31.68 | 40.078 | 2 | 1.0205e-17 | 1602 | 252.4 | 1527 | 0.79 | 0 | 0.1 | 0.310454067 | 0.412 | -18.74 | 98.8
0.275 | 5.8 | 62 | -24.9 | -0.29 | -21.9 | 5 | 0.002 | 298.15 | 0.146797134 | 35.45 | 1 | 1.57485e-18 | 367 | 75.7 | 344 | 2.03 | 0.469466 | 0.18 | 0.1208171 | 0.33 | -31.68 | 22.9898 | 1 | 4.90438e-18 | 416 | 111.2 | 383 | 1.33 | 0.05960226 | 0.102 | 0.184 | 0.358 | -56.23 | 99.5
0.34 | 3.6 | 60.12 | -24.9 | -0.0788 | -4.81 | 20 | 0.00034188 | 298.15 | 0.016729018 | 35.45 | 1 | 1.57485e-18 | 367 | 75.7 | 344 | 2.03 | 0.6871017 | 0.18 | 0.1208171 | 0.33 | -31.68 | 22.9898 | 1 | 4.90438e-18 | 416 | 111.2 | 383 | 1.33 | 0.1712659 | 0.102 | 0.184 | 0.358 | -56.23 | 92
0.34 | 3.6 | 60.12 | -24.9 | -0.0788 | -4.81 | 20 | 0.00034188 | 298.15 | 0.016729018 | 35.45 | 1 | 1.57485e-18 | 367 | 75.7 | 344 | 2.03 | 0.6871017 | 0.18 | 0.1208171 | 0.33 | -31.68 | 40.078 | 2 | 1.0205e-17 | 1602 | 252.4 | 1527 | 0.79 | 0.006218175 | 0.1 | 0.31 | 0.41 | -18.74 | 93
0.2742 | 5.89375 | 60.12 | -24.9 | -0.305 | -23.1 |  | 0.00513347 | 298.15 | 0.251192906 | 35.45 | 1 | 1.57485e-18 | 367 | 75.7 | 344 | 2.03 | 0.466462 | 0.18 | 0.1208171 | 0.33 | -31.68 | 22.9898 | 1 | 4.90438e-18 | 416 | 111.2 | 383 | 1.33 | 0.05842933 | 0.102 | 0.184 | 0.358 | -56.23 | 85.5
0.2742 | 5.89375 | 60.12 | -24.9 | -0.305 | -23.1 |  | 0.00513347 | 298.15 | 0.251192906 | 35.45 | 1 | 1.57485e-18 | 367 | 75.7 | 344 | 2.03 | 0.466462 | 0.18 | 0.1208171 | 0.33 | -31.68 | 40.078 | 2 | 1.0205e-17 | 1602 | 252.4 | 1527 | 0.79 | 0 | 0.1 | 0.310454067 | 0.412 | -18.74 | 98.7
0.2742 | 5.2 | 54 | -13.5 | -0.763 | -57.7 | 8 | 0.05 | 293.15 | 2.4055889 | 35.45 | 1 | 1.57485e-18 | 367 | 75.7 | 344 | 2.03 | 0.466462 | 0.18 | 0.1208171 | 0.33 | -31.68 | 22.9898 | 1 | 4.90438e-18 | 416 | 111.2 | 383 | 1.33 | 0.05842933 | 0.102 | 0.184 | 0.358 | -56.23 | 92
0.2742 | 5.2 | 54 | -13.5 | -0.763 | -57.7 | 8 | 0.05 | 293.15 | 2.4055889 | 35.45 | 1 | 1.57485e-18 | 367 | 75.7 | 344 | 2.03 | 0.466462 | 0.18 | 0.1208171 | 0.33 | -31.68 | 40.078 | 2 | 1.0205e-17 | 1602 | 252.4 | 1527 | 0.79 | 0 | 0.1 | 0.310454067 | 0.412 | -18.74 | 96
0.34 | 5.2 | 54 | -13.56 | -0.764 | -46.6 | 8 | 0.05 | 293.15 | 2.4055889 | 35.45 | 1 | 1.57485e-18 | 367 | 75.7 | 344 | 2.03 | 0.6871017 | 0.18 | 0.1208171 | 0.33 | -31.68 | 22.9898 | 1 | 4.90438e-18 | 416 | 111.2 | 383 | 1.33 | 0.1712659 | 0.102 | 0.184 | 0.358 | -56.23 | 92
0.34 | 5.2 | 54 | -13.56 | -0.764 | -46.6 | 8 | 0.05 | 293.15 | 2.4055889 | 35.45 | 1 | 1.57485e-18 | 367 | 75.7 | 344 | 2.03 | 0.6871017 | 0.18 | 0.1208171 | 0.33 | -31.68 | 40.078 | 2 | 1.0205e-17 | 1602 | 252.4 | 1527 | 0.79 | 0.006143588 | 0.1 | 0.310454067 | 0.412 | -18.74 | 96
0.62 | 9.23 | 51 | -16.7 | -0.455 | -15.2 | 2 | 0.008 | 293.15 | 0.577341336 | 35.45 | 1 | 1.57485e-18 | 367 | 75.7 | 344 | 2.03 | 1.21249 | 0.18 | 0.1208171 | 0.33 | -31.68 | 40.078 | 2 | 1.0205e-17 | 1602 | 252.4 | 1527 | 0.79 | 0.1309698 | 0.1 | 0.310454067 | 0.412 | -18.74 | 32.54
0.62 | 9.23 | 51 | -16.7 | -0.455 | -15.2 | 2 | 0.008 | 293.15 | 0.577341336 | 35.45 | 1 | 1.57485e-18 | 367 | 75.7 | 344 | 2.03 | 1.21249 | 0.18 | 0.1208171 | 0.33 | -31.68 | 24.305 | 2 | 1.96856e-17 | 1949 | 331.2 | 1837 | 0.71 | 0.08241604 | 0.072 | 0.345 | 0.428 | -102.52 | 34.8
0.62 | 9.23 | 51 | -20.7 | -0.362 | -12.1 | 2 | 0.004 | 293.15 | 0.288670668 | 35.45 | 1 | 1.57485e-18 | 367 | 75.7 | 344 | 2.03 | 1.21249 | 0.18 | 0.1208171 | 0.33 | -31.68 | 24.305 | 2 | 1.96856e-17 | 1949 | 331.2 | 1837 | 0.71 | 0.08241604 | 0.072 | 0.345 | 0.428 | -102.52 | 34.4
0.62 | 9.23 | 51 | -20.7 | -0.362 | -12.1 | 2 | 0.004 | 293.15 | 0.288670668 | 35.45 | 1 | 1.57485e-18 | 367 | 75.7 | 344 | 2.03 | 1.21249 | 0.18 | 0.1208171 | 0.33 | -31.68 | 40.078 | 2 | 1.0205e-17 | 1602 | 252.4 | 1527 | 0.79 | 0.1309698 | 0.1 | 0.310454067 | 0.412 | -18.74 | 35.4
0.62 | 9.23 | 51 | -26.3 | -0.303 | -10.1 | 2 | 0.002 | 293.15 | 0.144335334 | 35.45 | 1 | 1.57485e-18 | 367 | 75.7 | 344 | 2.03 | 1.21249 | 0.18 | 0.1208171 | 0.33 | -31.68 | 40.078 | 2 | 1.0205e-17 | 1602 | 252.4 | 1527 | 0.79 | 0.1309698 | 0.1 | 0.310454067 | 0.412 | -18.74 | 38.5
0.62 | 9.23 | 51 | -26.3 | -0.303 | -10.1 | 2 | 0.002 | 293.15 | 0.144335334 | 35.45 | 1 | 1.57485e-18 | 367 | 75.7 | 344 | 2.03 | 1.21249 | 0.18 | 0.1208171 | 0.33 | -31.68 | 24.305 | 2 | 1.96856e-17 | 1949 | 331.2 | 1837 | 0.71 | 0.08241604 | 0.072 | 0.345 | 0.428 | -102.52 | 40
0.62 | 9.23 | 51 | -35.1 | -0.2 | -6.69 | 2 | 0.0005 | 293.15 | 0.036083834 | 35.45 | 1 | 1.57485e-18 | 367 | 75.7 | 344 | 2.03 | 1.21249 | 0.18 | 0.1208171 | 0.33 | -31.68 | 40.078 | 2 | 1.0205e-17 | 1602 | 252.4 | 1527 | 0.79 | 0.1309698 | 0.1 | 0.310454067 | 0.412 | -18.74 | 48
0.62 | 9.23 | 51 | -35.1 | -0.2 | -6.69 | 2 | 0.0005 | 293.15 | 0.036083834 | 35.45 | 1 | 1.57485e-18 | 367 | 75.7 | 344 | 2.03 | 1.21249 | 0.18 | 0.1208171 | 0.33 | -31.68 | 24.305 | 2 | 1.96856e-17 | 1949 | 331.2 | 1837 | 0.71 | 0.08241604 | 0.072 | 0.345 | 0.428 | -102.52 | 50.2
0.62 | 9.23 | 51 | -30.9 | -0.247 | -8.27 | 2 | 0.001 | 293.15 | 0.072167667 | 35.45 | 1 | 1.57485e-18 | 367 | 75.7 | 344 | 2.03 | 1.21249 | 0.18 | 0.1208171 | 0.33 | -31.68 | 40.078 | 2 | 1.0205e-17 | 1602 | 252.4 | 1527 | 0.79 | 0.1309698 | 0.1 | 0.310454067 | 0.412 | -18.74 | 44.5
0.62 | 9.23 | 51 | -30.9 | -0.247 | -8.27 | 2 | 0.001 | 293.15 | 0.072167667 | 35.45 | 1 | 1.57485e-18 | 367 | 75.7 | 344 | 2.03 | 1.21249 | 0.18 | 0.1208171 | 0.33 | -31.68 | 24.305 | 2 | 1.96856e-17 | 1949 | 331.2 | 1837 | 0.71 | 0.08241604 | 0.072 | 0.345 | 0.428 | -102.52 | 47.5
0.62 | 9.23 | 51 | -34 | -0.193 | -6.46 | 2 | 0.0005 | 293.15 | 0.036083834 | 35.45 | 1 | 1.57485e-18 | 367 | 75.7 | 344 | 2.03 | 1.21249 | 0.18 | 0.1208171 | 0.33 | -31.68 | 24.305 | 2 | 1.96856e-17 | 1949 | 331.2 | 1837 | 0.71 | 0.08241604 | 0.072 | 0.345 | 0.428 | -102.52 | 50.2
0.62 | 9.23 | 51 | -34 | -0.193 | -6.46 | 2 | 0.0005 | 293.15 | 0.036083834 | 35.45 | 1 | 1.57485e-18 | 367 | 75.7 | 344 | 2.03 | 1.21249 | 0.18 | 0.1208171 | 0.33 | -31.68 | 22.9898 | 1 | 4.90438e-18 | 416 | 111.2 | 383 | 1.33 | 0.565134 | 0.102 | 0.184 | 0.358 | -56.23 | 75
0.62 | 9.23 | 51 | -30.9 | -0.247 | -8.27 | 2 | 0.001 | 293.15 | 0.072167667 | 35.45 | 1 | 1.57485e-18 | 367 | 75.7 | 344 | 2.03 | 1.21249 | 0.18 | 0.1208171 | 0.33 | -31.68 | 24.305 | 2 | 1.96856e-17 | 1949 | 331.2 | 1837 | 0.71 | 0.08241604 | 0.072 | 0.345 | 0.428 | -102.52 | 47.5
0.62 | 9.23 | 51 | -30.9 | -0.247 | -8.27 | 2 | 0.001 | 293.15 | 0.072167667 | 35.45 | 1 | 1.57485e-18 | 367 | 75.7 | 344 | 2.03 | 1.21249 | 0.18 | 0.1208171 | 0.33 | -31.68 | 22.9898 | 1 | 4.90438e-18 | 416 | 111.2 | 383 | 1.33 | 0.565134 | 0.102 | 0.184 | 0.358 | -56.23 | 73.6
0.62 | 9.23 | 51 | -26.3 | -0.303 | -10.1 | 2 | 0.002 | 293.15 | 0.144335334 | 35.45 | 1 | 1.57485e-18 | 367 | 75.7 | 344 | 2.03 | 1.21249 | 0.18 | 0.1208171 | 0.33 | -31.68 | 24.305 | 2 | 1.96856e-17 | 1949 | 331.2 | 1837 | 0.71 | 0.08241604 | 0.072 | 0.345 | 0.428 | -102.52 | 40
0.62 | 9.23 | 51 | -26.3 | -0.303 | -10.1 | 2 | 0.002 | 293.15 | 0.144335334 | 35.45 | 1 | 1.57485e-18 | 367 | 75.7 | 344 | 2.03 | 1.21249 | 0.18 | 0.1208171 | 0.33 | -31.68 | 22.9898 | 1 | 4.90438e-18 | 416 | 111.2 | 383 | 1.33 | 0.565134 | 0.102 | 0.184 | 0.358 | -56.23 | 70.6
0.62 | 9.23 | 51 | -20.7 | -0.362 | -12.1 | 2 | 0.004 | 293.15 | 0.288670668 | 35.45 | 1 | 1.57485e-18 | 367 | 75.7 | 344 | 2.03 | 1.21249 | 0.18 | 0.1208171 | 0.33 | -31.68 | 24.305 | 2 | 1.96856e-17 | 1949 | 331.2 | 1837 | 0.71 | 0.08241604 | 0.072 | 0.345 | 0.428 | -102.52 | 34.4
0.62 | 9.23 | 51 | -20.7 | -0.362 | -12.1 | 2 | 0.004 | 293.15 | 0.288670668 | 35.45 | 1 | 1.57485e-18 | 367 | 75.7 | 344 | 2.03 | 1.21249 | 0.18 | 0.1208171 | 0.33 | -31.68 | 22.9898 | 1 | 4.90438e-18 | 416 | 111.2 | 383 | 1.33 | 0.565134 | 0.102 | 0.184 | 0.358 | -56.23 | 65
0.62 | 9.23 | 51 | -18.1 | -0.474 | -15.8 | 2 | 0.008 | 293.15 | 0.577341336 | 35.45 | 1 | 1.57485e-18 | 367 | 75.7 | 344 | 2.03 | 1.21249 | 0.18 | 0.1208171 | 0.33 | -31.68 | 24.305 | 2 | 1.96856e-17 | 1949 | 331.2 | 1837 | 0.71 | 0.08241604 | 0.072 | 0.345 | 0.428 | -102.52 | 34.8
0.62 | 9.23 | 51 | -18.1 | -0.474 | -15.8 | 2 | 0.008 | 293.15 | 0.577341336 | 35.45 | 1 | 1.57485e-18 | 367 | 75.7 | 344 | 2.03 | 1.21249 | 0.18 | 0.1208171 | 0.33 | -31.68 | 22.9898 | 1 | 4.90438e-18 | 416 | 111.2 | 383 | 1.33 | 0.565134 | 0.102 | 0.184 | 0.358 | -56.23 | 57.3
0.62 | 9.23 | 51 | -35.1 | -0.2 | -6.69 | 2 | 0.0005 | 293.15 | 0.036083834 | 35.45 | 1 | 1.57485e-18 | 367 | 75.7 | 344 | 2.03 | 1.21249 | 0.18 | 0.1208171 | 0.33 | -31.68 | 40.078 | 2 | 1.0205e-17 | 1602 | 252.4 | 1527 | 0.79 | 0.1309698 | 0.1 | 0.310454067 | 0.412 | -18.74 | 48
0.62 | 9.23 | 51 | -35.1 | -0.2 | -6.69 | 2 | 0.0005 | 293.15 | 0.036083834 | 35.45 | 1 | 1.57485e-18 | 367 | 75.7 | 344 | 2.03 | 1.21249 | 0.18 | 0.1208171 | 0.33 | -31.68 | 22.9898 | 1 | 4.90438e-18 | 416 | 111.2 | 383 | 1.33 | 0.565134 | 0.102 | 0.184 | 0.358 | -56.23 | 75
0.62 | 9.23 | 51 | -30.9 | -0.247 | -8.27 | 2 | 0.001 | 293.15 | 0.072167667 | 35.45 | 1 | 1.57485e-18 | 367 | 75.7 | 344 | 2.03 | 1.21249 | 0.18 | 0.1208171 | 0.33 | -31.68 | 40.078 | 2 | 1.0205e-17 | 1602 | 252.4 | 1527 | 0.79 | 0.1309698 | 0.1 | 0.310454067 | 0.412 | -18.74 | 44.5
0.62 | 9.23 | 51 | -30.9 | -0.247 | -8.27 | 2 | 0.001 | 293.15 | 0.072167667 | 35.45 | 1 | 1.57485e-18 | 367 | 75.7 | 344 | 2.03 | 1.21249 | 0.18 | 0.1208171 | 0.33 | -31.68 | 22.9898 | 1 | 4.90438e-18 | 416 | 111.2 | 383 | 1.33 | 0.565134 | 0.102 | 0.184 | 0.358 | -56.23 | 73.6
0.62 | 9.23 | 51 | -26.3 | -0.303 | -10.1 | 2 | 0.002 | 293.15 | 0.144335334 | 35.45 | 1 | 1.57485e-18 | 367 | 75.7 | 344 | 2.03 | 1.21249 | 0.18 | 0.1208171 | 0.33 | -31.68 | 40.078 | 2 | 1.0205e-17 | 1602 | 252.4 | 1527 | 0.79 | 0.1309698 | 0.1 | 0.310454067 | 0.412 | -18.74 | 38.5
0.62 | 9.23 | 51 | -26.3 | -0.303 | -10.1 | 2 | 0.002 | 293.15 | 0.144335334 | 35.45 | 1 | 1.57485e-18 | 367 | 75.7 | 344 | 2.03 | 1.21249 | 0.18 | 0.1208171 | 0.33 | -31.68 | 22.9898 | 1 | 4.90438e-18 | 416 | 111.2 | 383 | 1.33 | 0.565134 | 0.102 | 0.184 | 0.358 | -56.23 | 70.6
0.62 | 9.23 | 51 | -22.3 | -0.379 | -12.7 | 2 | 0.004 | 293.15 | 0.288670668 | 35.45 | 1 | 1.57485e-18 | 367 | 75.7 | 344 | 2.03 | 1.21249 | 0.18 | 0.1208171 | 0.33 | -31.68 | 40.078 | 2 | 1.0205e-17 | 1602 | 252.4 | 1527 | 0.79 | 0.1309698 | 0.1 | 0.310454067 | 0.412 | -18.74 | 35.4
0.62 | 9.23 | 51 | -22.3 | -0.379 | -12.7 | 2 | 0.004 | 293.15 | 0.288670668 | 35.45 | 1 | 1.57485e-18 | 367 | 75.7 | 344 | 2.03 | 1.21249 | 0.18 | 0.1208171 | 0.33 | -31.68 | 22.9898 | 1 | 4.90438e-18 | 416 | 111.2 | 383 | 1.33 | 0.565134 | 0.102 | 0.184 | 0.358 | -56.23 | 65
0.62 | 9.23 | 51 | -16.7 | -0.455 | -15.2 | 2 | 0.008 | 293.15 | 0.577341336 | 35.45 | 1 | 1.57485e-18 | 367 | 75.7 | 344 | 2.03 | 1.21249 | 0.18 | 0.1208171 | 0.33 | -31.68 | 40.078 | 2 | 1.0205e-17 | 1602 | 252.4 | 1527 | 0.79 | 0.1309698 | 0.1 | 0.310454067 | 0.412 | -18.74 | 32.4
0.62 | 9.23 | 51 | -16.7 | -0.455 | -15.2 | 2 | 0.008 | 293.15 | 0.577341336 | 35.45 | 1 | 1.57485e-18 | 367 | 75.7 | 344 | 2.03 | 1.21249 | 0.18 | 0.1208171 | 0.33 | -31.68 | 22.9898 | 1 | 4.90438e-18 | 416 | 111.2 | 383 | 1.33 | 0.565134 | 0.102 | 0.184 | 0.358 | -56.23 | 57.3
0.335 | 5.7 | 65 | -3.2 | -0.125 | -7.73 | 5 | 0.002 | 298.15 | 0.097864756 | 35.45 | 1 | 1.57485e-18 | 367 | 75.7 | 344 | 2.03 | 0.672162 | 0.18 | 0.1208171 | 0.33 | -31.68 | 22.9898 | 1 | 4.90438e-18 | 416 | 111.2 | 383 | 1.33 | 0.1622218 | 0.102 | 0.184 | 0.358 | -56.23 | 95.9
0.335 | 5.7 | 65 | -3.2 | -0.125 | -7.73 | 5 | 0.002 | 298.15 | 0.097864756 | 35.45 | 1 | 1.57485e-18 | 367 | 75.7 | 344 | 2.03 | 0.672162 | 0.18 | 0.1208171 | 0.33 | -31.68 | 40.078 | 2 | 1.0205e-17 | 1602 | 252.4 | 1527 | 0.79 | 0.005348128 | 0.1 | 0.310454067 | 0.412 | -18.74 | 97
0.335 | 6.1 | 51 | -14.4 | -0.777 | -48.1 | 8 | 0.05 | 293.15 | 2.4055889 | 35.45 | 1 | 1.57485e-18 | 367 | 75.7 | 344 | 2.03 | 0.672162 | 0.18 | 0.1208171 | 0.33 | -31.68 | 22.9898 | 1 | 4.90438e-18 | 416 | 111.2 | 383 | 1.33 | 0.1622218 | 0.102 | 0.184 | 0.358 | -56.23 | 94
0.335 | 6.1 | 51 | -14.4 | -0.777 | -48.1 | 8 | 0.05 | 293.15 | 2.4055889 | 35.45 | 1 | 1.57485e-18 | 367 | 75.7 | 344 | 2.03 | 0.672162 | 0.18 | 0.1208171 | 0.33 | -31.68 | 40.078 | 2 | 1.0205e-17 | 1602 | 252.4 | 1527 | 0.79 | 0.005348128 | 0.1 | 0.310454067 | 0.412 | -18.74 | 97

## Sheet6_deal3
Water contact angle (°) | Charge density (C/m2) | Volumetric charge density (mol/m3) | Mw (g/mol).2 | Adsorption energy.2 | Mw (g/mol) | Adsorption energy | Steric Number (Anion) | Donnan Number (Anion) | Hydration Number (Anion) | Pe Number (Anion) | Steric Number (Cation) | Donnan Number (Cation) | Hydration Number (Cation) | Pe Number (Cation) | Rejection
55.51 | -0.648 | -58.5 | 35.45 | -31.68 | 22.9898 | -56.23 | 0.5264362 | -0.5752954 | 138.7758 | 4.891768e-06 | 0.8017429 | -0.5752954 | 154.5091 | 8.113112e-05 | 53.31
55.51 | -0.648 | -58.5 | 35.45 | -31.68 | 24.305 | -102.52 | 0.5264362 | -0.5752954 | 138.7758 | 4.891768e-06 | 1.503268 | -1.150591 | 741.0787 | inf | 98.65
55.51 | -0.602 | -54.3 | 96.06 | -51.17 | 24.305 | -102.52 | 0.9987527 | -1.150591 | 393.3325 | 0.009928538 | 1.503268 | -1.150591 | 741.0787 | inf | 99.25
55.51 | -0.602 | -54.3 | 96.06 | -51.17 | 22.9898 | -56.23 | 0.9987527 | -1.150591 | 393.3325 | 0.009928538 | 0.8017429 | -0.5752954 | 154.5091 | 8.231293e-05 | 99.55
32 | -0.26 | -13.1 | 35.45 | -31.68 | 40.078 | -18.74 | 0.2946759 | -1.702275 | 141.1427 | 3.947332e-06 | 0.757205 | -3.404551 | 626.526 | 0.0002505411 | 34.1
32 | -0.26 | -13.1 | 35.45 | -31.68 | 24.305 | -102.52 | 0.2946759 | -1.702275 | 141.1427 | 3.947332e-06 | 0.8414634 | -3.404551 | 753.7186 | 0.0004106316 | 39.3
32 | -0.304 | -15.4 | 35.45 | -31.68 | 40.078 | -18.74 | 0.2946759 | -1.476625 | 141.1427 | 3.874807e-06 | 0.757205 | -2.95325 | 626.526 | 0.0002459378 | 29.8
32 | -0.304 | -15.4 | 35.45 | -31.68 | 24.305 | -102.52 | 0.2946759 | -1.476625 | 141.1427 | 3.874807e-06 | 0.8414634 | -2.95325 | 753.7186 | 0.0004030869 | 36.3
32 | -0.463 | -23.4 | 35.45 | -31.68 | 40.078 | -18.74 | 0.2946759 | -0.684869 | 141.1427 | 2.859443e-06 | 0.757205 | -1.369738 | 626.526 | 0.0001814917 | 32.4
32 | -0.463 | -23.4 | 35.45 | -31.68 | 24.305 | -102.52 | 0.2946759 | -0.684869 | 141.1427 | 2.859443e-06 | 0.8414634 | -1.369738 | 753.7186 | 0.0002974611 | 40
32 | -0.439 | -22.2 | 35.45 | -31.68 | 40.078 | -18.74 | 0.2946759 | -1.072829 | 141.1427 | 3.439651e-06 | 0.757205 | -2.145659 | 626.526 | 0.000218318 | 27.1
32 | -0.439 | -22.2 | 35.45 | -31.68 | 24.305 | -102.52 | 0.2946759 | -1.072829 | 141.1427 | 3.439651e-06 | 0.8414634 | -2.145659 | 753.7186 | 0.0003578187 | 36.7
37.13 | -0.668 | -46 | 35.45 | -31.68 | 40.078 | -18.74 | 0.4013857 | -1.198856 | 138.7758 | 7.949817e-06 | 1.031409 | -2.397713 | 616.0191 | inf | 47.292
37.13 | -0.668 | -46 | 35.45 | -31.68 | 24.305 | -102.52 | 0.4013857 | -1.198856 | 138.7758 | 7.949817e-06 | 1.146179 | -2.397713 | 741.0787 | inf | 58.845
37.13 | -1.35 | -66.5 | 35.45 | -31.68 | 40.078 | -18.74 | 0.2876598 | -1.5225 | 140.6629 | 3.131109e-05 | 0.7380952 | -3.044999 | 624.3961 | 0.001672113 | 42
37.13 | -1.35 | -66.5 | 35.45 | -31.68 | 24.305 | -102.52 | 0.2876598 | -1.5225 | 140.6629 | 3.131109e-05 | 0.8214286 | -3.044999 | 751.1562 | 0.003147137 | 56
37.13 | -1.45 | -71.8 | 35.45 | -31.68 | 24.305 | -102.52 | 0.2876598 | -1.5225 | 140.6629 | 3.105365e-05 | 0.8214286 | -3.044999 | 751.1562 | 0.003121261 | 56
37.13 | -1.45 | -71.8 | 35.45 | -31.68 | 40.078 | -18.74 | 0.2876598 | -1.5225 | 140.6629 | 3.105365e-05 | 0.7380952 | -3.044999 | 624.3961 | 0.001658365 | 42
37.13 | -0.863 | -45.2 | 35.45 | -31.68 | 40.078 | -18.74 | 0.3052401 | -1.506355 | 138.7758 | 1.405953e-05 | 0.7843512 | -3.012711 | 616.0191 | 0.001060537 | 65.5
37.13 | -0.863 | -45.2 | 35.45 | -31.68 | 24.305 | -102.52 | 0.3052401 | -1.506355 | 138.7758 | 1.405953e-05 | 0.8716303 | -3.012711 | 741.0787 | 0.001598929 | 75.3
37.13 | -0.712 | -32.2 | 35.45 | -31.68 | 22.9898 | -56.23 | 0.2637928 | -0.7648548 | 138.7758 | 5.113273e-06 | 0.4017467 | -0.7648548 | 154.5091 | 1.347046e-05 | 35.39
37.13 | -0.712 | -32.2 | 35.45 | -31.68 | 24.305 | -102.52 | 0.2637928 | -0.7648548 | 138.7758 | 5.113273e-06 | 0.7532751 | -1.52971 | 741.0787 | 0.0003876106 | 89.46
37.13 | -3.4 | -168 | 96.06 | -51.17 | 24.305 | -102.52 | 0.545747 | -3.004147 | 393.3325 | -6.272295e-05 | 0.8214286 | -3.004147 | 741.0787 | -0.0009449805 | 82.74
37.13 | -3.4 | -168 | 96.06 | -51.17 | 22.9898 | -56.23 | 0.545747 | -3.004147 | 393.3325 | -6.272295e-05 | 0.4380952 | -1.502074 | 154.5091 | -2.708458e-05 | 27.27
37.13 | -2.66 | -131 | 96.06 | -51.17 | 22.9898 | -56.23 | 0.545747 | -3.004147 | 393.3325 | -3.240724e-05 | 0.4380952 | -1.502074 | 154.5091 | -1.399387e-05 | 27.27
37.13 | -2.66 | -131 | 96.06 | -51.17 | 24.305 | -102.52 | 0.545747 | -3.004147 | 393.3325 | -3.240724e-05 | 0.8214286 | -3.004147 | 741.0787 | -0.0004882458 | 82.74
37.13 | -2.41 | -119 | 96.06 | -51.17 | 24.305 | -102.52 | 0.545747 | -3.004147 | 393.3325 | -2.113016e-05 | 0.8214286 | -3.004147 | 741.0787 | -0.0003183459 | 90.56
37.13 | -2.41 | -119 | 96.06 | -51.17 | 22.9898 | -56.23 | 0.545747 | -3.004147 | 393.3325 | -2.113016e-05 | 0.4380952 | -1.502074 | 154.5091 | -9.124278e-06 | 63.85
37.13 | -1.88 | -92.9 | 96.06 | -51.17 | 22.9898 | -56.23 | 0.545747 | -3.004147 | 393.3325 | -5.97231e-06 | 0.4380952 | -1.502074 | 154.5091 | -2.578921e-06 | 63.85
37.13 | -1.88 | -92.9 | 96.06 | -51.17 | 24.305 | -102.52 | 0.545747 | -3.004147 | 393.3325 | -5.97231e-06 | 0.8214286 | -3.004147 | 741.0787 | -8.997851e-05 | 90.56
37.13 | -3.4 | -168 | 96.06 | -51.17 | 24.305 | -102.52 | 0.545747 | -3.004147 | 393.3325 | -3.202902e-05 | 0.8214286 | -3.004147 | 741.0787 | -0.0004825474 | 94.33
37.13 | -3.4 | -168 | 96.06 | -51.17 | 22.9898 | -56.23 | 0.545747 | -3.004147 | 393.3325 | -3.202902e-05 | 0.4380952 | -1.502074 | 154.5091 | -1.383054e-05 | 83.1
37.13 | -2.66 | -131 | 96.06 | -51.17 | 22.9898 | -56.23 | 0.545747 | -3.004147 | 393.3325 | -1.71331e-06 | 0.4380952 | -1.502074 | 154.5091 | -7.398295e-07 | 83.1
37.13 | -2.66 | -131 | 96.06 | -51.17 | 24.305 | -102.52 | 0.545747 | -3.004147 | 393.3325 | -1.71331e-06 | 0.8214286 | -3.004147 | 741.0787 | -2.581264e-05 | 94.33
36.5 | -1.74 | -85.9 | 35.45 | -31.68 | 22.9898 | -56.23 | 0.2876598 | -1.634804 | 138.7758 | 8.731992e-06 | 0.4380952 | -1.634804 | 154.5091 | 2.515533e-05 | 56.3
36.5 | -1.74 | -85.9 | 35.45 | -31.68 | 24.305 | -102.52 | 0.2876598 | -1.634804 | 138.7758 | 8.731992e-06 | 0.8214286 | -3.269608 | 741.0787 | 0.000877669 | 84.7
37.13 | -0.728 | -35.9 | 35.45 | -31.68 | 22.9898 | -56.23 | 0.2876598 | -1.502074 | 138.7758 | 1.026847e-05 | 0.4380952 | -1.502074 | 154.5091 | 2.958165e-05 | 25.9
37.13 | -0.728 | -35.9 | 35.45 | -31.68 | 24.305 | -102.52 | 0.2876598 | -1.502074 | 138.7758 | 1.026847e-05 | 0.8214286 | -3.004147 | 741.0787 | 0.001032103 | 62.2
37.13 | -0.728 | -38.1 | 35.45 | -31.68 | 22.9898 | -56.23 | 0.3052401 | -1.502074 | 138.7758 | 2.171271e-06 | 0.4648695 | -1.502074 | 154.5091 | 6.73379e-06 | 27.2
37.13 | -0.728 | -38.1 | 35.45 | -31.68 | 24.305 | -102.52 | 0.3052401 | -1.502074 | 138.7758 | 2.171271e-06 | 0.8716303 | -3.004147 | 741.0787 | 0.0002469292 | 60.1
40.52 | -2.05 | -101 | 35.45 | -31.68 | 24.305 | -102.52 | 0.2876598 | -1.897541 | 138.7758 | 5.303435e-06 | 0.8214286 | -3.795081 | 741.0787 | 0.0005330583 | 75.49
40.52 | -2.05 | -101 | 35.45 | -31.68 | 22.9898 | -56.23 | 0.2876598 | -1.897541 | 138.7758 | 5.303435e-06 | 0.4380952 | -1.897541 | 154.5091 | 1.527826e-05 | 59.15
40.52 | -1.25 | -61.9 | 35.45 | -31.68 | 22.9898 | -56.23 | 0.2876598 | -1.897541 | 138.7758 | 5.102416e-06 | 0.4380952 | -1.897541 | 154.5091 | 1.469916e-05 | 59.15
40.52 | -1.25 | -61.9 | 35.45 | -31.68 | 24.305 | -102.52 | 0.2876598 | -1.897541 | 138.7758 | 5.102416e-06 | 0.8214286 | -3.795081 | 741.0787 | 0.0005128535 | 75.49
37.13 | -0.73 | -38.2 | 35.45 | -31.68 | 22.9898 | -56.23 | 0.3052401 | -1.506355 | 138.7758 | 1.361649e-05 | 0.4648695 | -1.506355 | 154.5091 | 4.222897e-05 | 59.1
37.13 | -0.73 | -38.2 | 35.45 | -31.68 | 24.305 | -102.52 | 0.3052401 | -1.506355 | 138.7758 | 1.361649e-05 | 0.8716303 | -3.012711 | 741.0787 | 0.001548543 | 75.3
37.13 | -1.03 | -50.7 | 35.45 | -31.68 | 24.305 | -102.52 | 0.2876598 | -1.502074 | 138.7758 | 1.497487e-05 | 0.8214286 | -3.004147 | 741.0787 | 0.001505153 | 74
37.13 | -1.03 | -50.7 | 35.45 | -31.68 | 22.9898 | -56.23 | 0.2876598 | -1.502074 | 138.7758 | 1.497487e-05 | 0.4380952 | -1.502074 | 154.5091 | 4.313997e-05 | 57.3
37.13 | -0.728 | -35.9 | 35.45 | -31.68 | 22.9898 | -56.23 | 0.2876598 | -1.502074 | 138.7758 | 1.486853e-05 | 0.4380952 | -1.502074 | 154.5091 | 4.283362e-05 | 57.3
37.13 | -0.728 | -35.9 | 35.45 | -31.68 | 24.305 | -102.52 | 0.2876598 | -1.502074 | 138.7758 | 1.486853e-05 | 0.8214286 | -3.004147 | 741.0787 | 0.001494464 | 74
41 | -0.642 | -31.7 | 35.45 | -31.68 | 22.9898 | -56.23 | 0.2876598 | -1.249458 | 138.7758 | 1.354828e-05 | 0.4380952 | -1.249458 | 154.5091 | 3.90302e-05 | 99.2
41 | -0.642 | -31.7 | 35.45 | -31.68 | 24.305 | -102.52 | 0.2876598 | -1.249458 | 138.7758 | 1.354828e-05 | 0.8214286 | -2.498915 | 741.0787 | 0.001361763 | 99.5
37.13 | -3.4 | -168 | 96.06 | -51.17 | 24.305 | -102.52 | 0.545747 | -3.004147 | 393.3325 | 8.896228e-06 | 0.8214286 | -3.004147 | 741.0787 | 0.0001340301 | 95.97
37.13 | -3.4 | -168 | 96.06 | -51.17 | 22.9898 | -56.23 | 0.545747 | -3.004147 | 393.3325 | 8.896228e-06 | 0.4380952 | -1.502074 | 154.5091 | 3.841506e-06 | 94.65
37.13 | -2.66 | -131 | 96.06 | -51.17 | 22.9898 | -56.23 | 0.545747 | -3.004147 | 393.3325 | 3.921193e-05 | 0.4380952 | -1.502074 | 154.5091 | 1.693222e-05 | 94.65
37.13 | -2.66 | -131 | 96.06 | -51.17 | 24.305 | -102.52 | 0.545747 | -3.004147 | 393.3325 | 3.921193e-05 | 0.8214286 | -3.004147 | 741.0787 | 0.0005907649 | 95.97
37.13 | -1.03 | -50.7 | 35.45 | -31.68 | 24.305 | -102.52 | 0.2876598 | -1.502074 | 138.7758 | 6.178983e-06 | 0.8214286 | -3.004147 | 741.0787 | 0.0006210612 | 52.4
37.13 | -1.03 | -50.7 | 35.45 | -31.68 | 22.9898 | -56.23 | 0.2876598 | -1.502074 | 138.7758 | 6.178983e-06 | 0.4380952 | -1.502074 | 154.5091 | 1.780056e-05 | 41
37.13 | -0.728 | -35.9 | 35.45 | -31.68 | 22.9898 | -56.23 | 0.2876598 | -1.502074 | 138.7758 | 6.078473e-06 | 0.4380952 | -1.502074 | 154.5091 | 1.751101e-05 | 41
37.13 | -0.728 | -35.9 | 35.45 | -31.68 | 24.305 | -102.52 | 0.2876598 | -1.502074 | 138.7758 | 6.078473e-06 | 0.8214286 | -3.004147 | 741.0787 | 0.0006109588 | 52.4
37.13 | -0.728 | -38.1 | 35.45 | -31.68 | 22.9898 | -56.23 | 0.3052401 | -1.502074 | 138.7758 | 3.84599e-06 | 0.4648695 | -1.502074 | 154.5091 | 1.192762e-05 | 41
37.13 | -0.728 | -38.1 | 35.45 | -31.68 | 24.305 | -102.52 | 0.3052401 | -1.502074 | 138.7758 | 3.84599e-06 | 0.8716303 | -3.004147 | 741.0787 | 0.0004373876 | 52.4
37.13 | -1.03 | -53.9 | 35.45 | -31.68 | 22.9898 | -56.23 | 0.3052401 | -1.502074 | 138.7758 | 5.425484e-06 | 0.4648695 | -1.502074 | 154.5091 | 1.682612e-05 | 51
37.13 | -1.03 | -53.9 | 35.45 | -31.68 | 24.305 | -102.52 | 0.3052401 | -1.502074 | 138.7758 | 5.425484e-06 | 0.8716303 | -3.004147 | 741.0787 | 0.0006170166 | 60
28.9 | -2.98 | -294 | 35.45 | -31.68 | 22.9898 | -56.23 | 0.5753195 | -3.623816 | 138.7758 | 1.131034e-05 | 0.8761905 | -3.623816 | 154.5091 | 0.0001731817 | 62.9
28.9 | -2.98 | -294 | 35.45 | -31.68 | 24.305 | -102.52 | 0.5753195 | -3.623816 | 138.7758 | 1.131034e-05 | 1.642857 | -7.247632 | 741.0787 | inf | 69.51
37.13 | -1.45 | -71.8 | 35.45 | -31.68 | 24.305 | -102.52 | 0.2876598 | -1.5225 | 140.6629 | 3.105365e-05 | 0.8214286 | -3.044999 | 751.1562 | 0.003121261 | 56
37.13 | -1.45 | -71.8 | 35.45 | -31.68 | 22.9898 | -56.23 | 0.2876598 | -1.5225 | 140.6629 | 3.105365e-05 | 0.4380952 | -1.5225 | 156.6101 | 8.946009e-05 | 48
37.13 | -1.03 | -50.8 | 35.45 | -31.68 | 22.9898 | -56.23 | 0.2876598 | -1.5225 | 140.6629 | 3.089966e-05 | 0.4380952 | -1.5225 | 156.6101 | 8.901648e-05 | 48
37.13 | -1.03 | -50.8 | 35.45 | -31.68 | 24.305 | -102.52 | 0.2876598 | -1.5225 | 140.6629 | 3.089966e-05 | 0.8214286 | -3.044999 | 751.1562 | 0.003105783 | 56
37.13 | -0.728 | -38.1 | 35.45 | -31.68 | 22.9898 | -56.23 | 0.3052401 | -1.502074 | 138.7758 | 4.561097e-06 | 0.4648695 | -1.502074 | 154.5091 | 1.414539e-05 | 49.2
37.13 | -0.728 | -38.1 | 35.45 | -31.68 | 24.305 | -102.52 | 0.3052401 | -1.502074 | 138.7758 | 4.561097e-06 | 0.8716303 | -3.004147 | 741.0787 | 0.0005187136 | 55.9
37.13 | -0.626 | -43.1 | 35.45 | -31.68 | 22.9898 | -56.23 | 0.4013857 | -1.198856 | 138.7758 | 7.515801e-06 | 0.6112957 | -1.198856 | 154.5091 | 4.161493e-05 | 56.68
37.13 | -0.626 | -43.1 | 35.45 | -31.68 | 24.305 | -102.52 | 0.4013857 | -1.198856 | 138.7758 | 7.515801e-06 | 1.146179 | -2.397713 | 741.0787 | inf | 58.845
37.13 | -0.728 | -38.1 | 35.45 | -31.68 | 22.9898 | -56.23 | 0.3052401 | -1.502074 | 138.7758 | 7.400554e-06 | 0.4648695 | -1.502074 | 154.5091 | 2.295143e-05 | 47.8
37.13 | -0.728 | -38.1 | 35.45 | -31.68 | 24.305 | -102.52 | 0.3052401 | -1.502074 | 138.7758 | 7.400554e-06 | 0.8716303 | -3.004147 | 741.0787 | 0.0008416327 | 50.03
37.13 | -1.03 | -50.7 | 35.45 | -31.68 | 24.305 | -102.52 | 0.2876598 | -1.502074 | 138.7758 | 2.663335e-06 | 0.8214286 | -3.004147 | 741.0787 | 0.0002676968 | 39.3
37.13 | -1.03 | -50.7 | 35.45 | -31.68 | 22.9898 | -56.23 | 0.2876598 | -1.502074 | 138.7758 | 2.663335e-06 | 0.4380952 | -1.502074 | 154.5091 | 7.672599e-06 | 39.1
37.13 | -0.728 | -35.9 | 35.45 | -31.68 | 22.9898 | -56.23 | 0.2876598 | -1.502074 | 138.7758 | 2.521318e-06 | 0.4380952 | -1.502074 | 154.5091 | 7.263474e-06 | 39.1
37.13 | -0.728 | -35.9 | 35.45 | -31.68 | 24.305 | -102.52 | 0.2876598 | -1.502074 | 138.7758 | 2.521318e-06 | 0.8214286 | -3.004147 | 741.0787 | 0.0002534225 | 39.3
37.13 | -1.03 | -50.7 | 35.45 | -31.68 | 24.305 | -102.52 | 0.2876598 | -1.527693 | 141.1427 | 4.286153e-06 | 0.8214286 | -3.055386 | 753.7186 | 0.0004308093 | 56.27
37.13 | -1.03 | -50.7 | 35.45 | -31.68 | 22.9898 | -56.23 | 0.2876598 | -1.527693 | 141.1427 | 4.286153e-06 | 0.4380952 | -1.527693 | 157.1444 | 1.234765e-05 | 56.88
37.13 | -2.41 | -119 | 96.06 | -51.17 | 24.305 | -102.52 | 0.545747 | -3.004147 | 393.3325 | 9.563769e-06 | 0.8214286 | -3.004147 | 741.0787 | 0.0001440872 | 96.04
37.13 | -2.41 | -119 | 96.06 | -51.17 | 22.9898 | -56.23 | 0.545747 | -3.004147 | 393.3325 | 9.563769e-06 | 0.4380952 | -1.502074 | 154.5091 | 4.129759e-06 | 96.58
37.13 | -1.88 | -92.9 | 96.06 | -51.17 | 22.9898 | -56.23 | 0.545747 | -3.004147 | 393.3325 | 2.472162e-05 | 0.4380952 | -1.502074 | 154.5091 | 1.067512e-05 | 96.58
37.13 | -1.88 | -92.9 | 96.06 | -51.17 | 24.305 | -102.52 | 0.545747 | -3.004147 | 393.3325 | 2.472162e-05 | 0.8214286 | -3.004147 | 741.0787 | 0.0003724546 | 96.04
37.13 | -1.08 | -53.1 | 96.06 | -51.17 | 24.305 | -102.52 | 0.545747 | -3.004147 | 393.3325 | 6.882709e-05 | 0.8214286 | -3.004147 | 741.0787 | 0.001036945 | 95.3
37.13 | -1.08 | -53.1 | 96.06 | -51.17 | 22.9898 | -56.23 | 0.545747 | -3.004147 | 393.3325 | 6.882709e-05 | 0.4380952 | -1.502074 | 154.5091 | 2.972043e-05 | 96.1
37.13 | -0.325 | -16 | 35.45 | -31.68 | 24.305 | -102.52 | 0.2876598 | -1.502074 | 138.7758 | 7.243022e-06 | 0.8214286 | -3.004147 | 741.0787 | 0.0007280098 | 47.4
37.13 | -0.325 | -16 | 35.45 | -31.68 | 22.9898 | -56.23 | 0.2876598 | -1.502074 | 138.7758 | 7.243022e-06 | 0.4380952 | -1.502074 | 154.5091 | 2.086587e-05 | 59
37.13 | -0.23 | -11.4 | 35.45 | -31.68 | 22.9898 | -56.23 | 0.2876598 | -1.502074 | 138.7758 | 7.232971e-06 | 0.4380952 | -1.502074 | 154.5091 | 2.083692e-05 | 59
37.13 | -0.23 | -11.4 | 35.45 | -31.68 | 24.305 | -102.52 | 0.2876598 | -1.502074 | 138.7758 | 7.232971e-06 | 0.8214286 | -3.004147 | 741.0787 | 0.0007269996 | 47.4
37.13 | -3.53 | -174 | 96.06 | -51.17 | 24.305 | -102.52 | 0.545747 | -4.68566 | 393.3325 | 1.952169e-05 | 0.8214286 | -4.68566 | 741.0787 | 0.0002941127 | 89.03
37.13 | -3.53 | -174 | 96.06 | -51.17 | 22.9898 | -56.23 | 0.545747 | -4.68566 | 393.3325 | 1.952169e-05 | 0.4380952 | -2.34283 | 154.5091 | 8.429718e-06 | 91.56
37.13 | -2.51 | -124 | 96.06 | -51.17 | 22.9898 | -56.23 | 0.545747 | -4.68566 | 393.3325 | 2.439496e-05 | 0.4380952 | -2.34283 | 154.5091 | 1.053406e-05 | 91.56
37.13 | -2.51 | -124 | 96.06 | -51.17 | 24.305 | -102.52 | 0.545747 | -4.68566 | 393.3325 | 2.439496e-05 | 0.8214286 | -4.68566 | 741.0787 | 0.0003675332 | 89.03
37.13 | -1.08 | -56.6 | 96.06 | -51.17 | 24.305 | -102.52 | 0.5791005 | -3.012711 | 393.3325 | 0.0001082158 | 0.8716303 | -3.012711 | 741.0787 | 0.001552637 | 97.1
37.13 | -1.08 | -56.6 | 96.06 | -51.17 | 22.9898 | -56.23 | 0.5791005 | -3.012711 | 393.3325 | 0.0001082158 | 0.4648695 | -1.506355 | 154.5091 | 4.23406e-05 | 98.1
40.52 | -2.26 | -112 | 96.06 | -51.17 | 24.305 | -102.52 | 0.545747 | -3.795081 | 393.3325 | 3.451944e-05 | 0.8214286 | -3.795081 | 741.0787 | 0.000520068 | 97.28
40.52 | -2.26 | -112 | 96.06 | -51.17 | 22.9898 | -56.23 | 0.545747 | -3.795081 | 393.3325 | 3.451944e-05 | 0.4380952 | -1.897541 | 154.5091 | 1.490594e-05 | 98.3
40.52 | -2.61 | -129 | 96.06 | -51.17 | 22.9898 | -56.23 | 0.545747 | -3.795081 | 393.3325 | 2.548259e-05 | 0.4380952 | -1.897541 | 154.5091 | 1.100371e-05 | 98.3
40.52 | -2.61 | -129 | 96.06 | -51.17 | 24.305 | -102.52 | 0.545747 | -3.795081 | 393.3325 | 2.548259e-05 | 0.8214286 | -3.795081 | 741.0787 | 0.0003839193 | 97.28
37.13 | -0.794 | -54.7 | 96.06 | -51.17 | 24.305 | -102.52 | 0.7615075 | -2.397713 | 393.3325 | 0.0002385665 | 1.146179 | -2.397713 | 741.0787 | inf | 97.112
37.13 | -0.794 | -54.7 | 96.06 | -51.17 | 22.9898 | -56.23 | 0.7615075 | -2.397713 | 393.3325 | 0.0002385665 | 0.6112957 | -1.198856 | 154.5091 | 4.181016e-05 | 98.195
37.13 | -1.08 | -53.1 | 96.06 | -51.17 | 24.305 | -102.52 | 0.545747 | -3.004147 | 393.3325 | 9.944816e-05 | 0.8214286 | -3.004147 | 741.0787 | 0.001498281 | 98.5
37.13 | -1.08 | -53.1 | 96.06 | -51.17 | 22.9898 | -56.23 | 0.545747 | -3.004147 | 393.3325 | 9.944816e-05 | 0.4380952 | -1.502074 | 154.5091 | 4.2943e-05 | 99.1
37.13 | -0.842 | -41.5 | 96.06 | -51.17 | 22.9898 | -56.23 | 0.545747 | -3.004147 | 393.3325 | 0.0001026556 | 0.4380952 | -1.502074 | 154.5091 | 4.432803e-05 | 99.1
37.13 | -0.842 | -41.5 | 96.06 | -51.17 | 24.305 | -102.52 | 0.545747 | -3.004147 | 393.3325 | 0.0001026556 | 0.8214286 | -3.004147 | 741.0787 | 0.001546604 | 98.5
55.55 | -0.685 | -33.8 | 96.06 | -51.17 | 24.305 | -102.52 | 0.545747 | -1.915835 | 393.3325 | 8.182867e-05 | 0.8214286 | -1.915835 | 741.0787 | 0.001232826 | 91.5
55.55 | -0.685 | -33.8 | 96.06 | -51.17 | 22.9898 | -56.23 | 0.545747 | -1.915835 | 393.3325 | 8.182867e-05 | 0.4380952 | -0.9579174 | 154.5091 | 3.533468e-05 | 95
55.55 | -0.643 | -31.8 | 96.06 | -51.17 | 22.9898 | -56.23 | 0.545747 | -1.915835 | 393.3325 | 8.520971e-05 | 0.4380952 | -0.9579174 | 154.5091 | 3.679466e-05 | 95
55.55 | -0.643 | -31.8 | 96.06 | -51.17 | 24.305 | -102.52 | 0.545747 | -1.915835 | 393.3325 | 8.520971e-05 | 0.8214286 | -1.915835 | 741.0787 | 0.001283765 | 91.5
46.42 | -0.327 | -17.1 | 96.06 | -51.17 | 24.305 | -102.52 | 0.5791005 | -2.084694 | 400.0412 | 4.651729e-05 | 0.8716303 | -2.084694 | 753.7186 | 0.0006674113 | 93.02
46.42 | -0.327 | -17.1 | 96.06 | -51.17 | 22.9898 | -56.23 | 0.5791005 | -2.084694 | 400.0412 | 4.651729e-05 | 0.4648695 | -1.042347 | 157.1444 | 1.820039e-05 | 96.12
28.9 | -12.7 | -1260 | 96.06 | -51.17 | 24.305 | -102.52 | 1.091494 | -7.247632 | 393.3325 | inf | 1.642857 | -7.247632 | 741.0787 | inf | 98.26
28.9 | -12.7 | -1260 | 96.06 | -51.17 | 22.9898 | -56.23 | 1.091494 | -7.247632 | 393.3325 | inf | 0.8761905 | -3.623816 | 154.5091 | 0.0001757044 | 99.1
37.13 | -2.41 | -119 | 96.06 | -51.17 | 24.305 | -102.52 | 0.545747 | -3.004147 | 393.3325 | 5.048901e-05 | 0.8214286 | -3.004147 | 741.0787 | 0.0007606647 | 96.65
37.13 | -2.41 | -119 | 96.06 | -51.17 | 22.9898 | -56.23 | 0.545747 | -3.004147 | 393.3325 | 5.048901e-05 | 0.4380952 | -1.502074 | 154.5091 | 2.180181e-05 | 98.5
37.13 | -1.88 | -92.9 | 96.06 | -51.17 | 22.9898 | -56.23 | 0.545747 | -3.004147 | 393.3325 | 6.564686e-05 | 0.4380952 | -1.502074 | 154.5091 | 2.834717e-05 | 98.5
37.13 | -1.88 | -92.9 | 96.06 | -51.17 | 24.305 | -102.52 | 0.545747 | -3.004147 | 393.3325 | 6.564686e-05 | 0.8214286 | -3.004147 | 741.0787 | 0.0009890321 | 96.65
37.13 | -1.08 | -53.1 | 96.06 | -51.17 | 24.305 | -102.52 | 0.545747 | -3.055386 | 400.0412 | 2.800243e-05 | 0.8214286 | -3.055386 | 753.7186 | 0.0004218831 | 92.97
37.13 | -1.08 | -53.1 | 96.06 | -51.17 | 22.9898 | -56.23 | 0.545747 | -3.055386 | 400.0412 | 2.800243e-05 | 0.4380952 | -1.527693 | 157.1444 | 1.209181e-05 | 97.55
37.13 | -0.727 | -32.9 | 96.06 | -51.17 | 24.305 | -102.52 | 0.5004667 | -1.52971 | 393.3325 | 2.831499e-05 | 0.7532751 | -1.52971 | 741.0787 | 0.0003932568 | 98.04
37.13 | -0.727 | -32.9 | 96.06 | -51.17 | 22.9898 | -56.23 | 0.5004667 | -1.52971 | 393.3325 | 2.831499e-05 | 0.4017467 | -0.7648548 | 154.5091 | 1.366668e-05 | 99.55
37.13 | -1.08 | -56.3 | 96 | -51.17 | 24.305 | -102.52 | 0.5791005 | -3.004147 | 393.3325 | 3.64897e-05 | 0.8716303 | -3.004147 | 741.0787 | 0.0005235395 | 96.7
37.13 | -1.08 | -56.3 | 96 | -51.17 | 22.9898 | -56.23 | 0.5791005 | -3.004147 | 393.3325 | 3.64897e-05 | 0.4648695 | -1.502074 | 154.5091 | 1.427699e-05 | 98
37.13 | -1.08 | -56.3 | 96.06 | -51.17 | 24.305 | -102.52 | 0.5791005 | -3.004147 | 393.3325 | 1.756961e-05 | 0.8716303 | -3.004147 | 741.0787 | 0.0002520816 | 88.1
37.13 | -1.08 | -56.3 | 96.06 | -51.17 | 22.9898 | -56.23 | 0.5791005 | -3.004147 | 393.3325 | 1.756961e-05 | 0.4648695 | -1.502074 | 154.5091 | 6.874297e-06 | 92.2
41 | -0.836 | -41.2 | 96.06 | -51.17 | 24.305 | -102.52 | 0.545747 | -2.498915 | 393.3325 | 9.062614e-05 | 0.8214286 | -2.498915 | 741.0787 | 0.001365369 | 97.1
41 | -0.836 | -41.2 | 96.06 | -51.17 | 22.9898 | -56.23 | 0.545747 | -2.498915 | 393.3325 | 9.062614e-05 | 0.4380952 | -1.249458 | 154.5091 | 3.913354e-05 | 98.2
37.13 | -1.52 | -79.7 | 96.06 | -51.17 | 24.305 | -102.52 | 0.5791005 | -3.004147 | 393.3325 | 4.367297e-05 | 0.8716303 | -3.004147 | 741.0787 | 0.0006266022 | 97
37.13 | -1.52 | -79.7 | 96.06 | -51.17 | 22.9898 | -56.23 | 0.5791005 | -3.004147 | 393.3325 | 4.367297e-05 | 0.4648695 | -1.502074 | 154.5091 | 1.708752e-05 | 98
37.13 | -1.08 | -56.3 | 96.06 | -51.17 | 24.305 | -102.52 | 0.5791005 | -3.004147 | 393.3325 | 5.893603e-05 | 0.8716303 | -3.004147 | 741.0787 | 0.0008455903 | 86.42
37.13 | -1.08 | -56.3 | 96.06 | -51.17 | 22.9898 | -56.23 | 0.5791005 | -3.004147 | 393.3325 | 5.893603e-05 | 0.4648695 | -1.502074 | 154.5091 | 2.305936e-05 | 92.75
32 | -0.278 | -14.1 | 35.45 | -31.68 | 24.305 | -102.52 | 0.2946759 | -1.781451 | 141.1427 | 3.947332e-06 | 0.8414634 | -3.562902 | 753.7186 | 0.0004106316 | 39.3
32 | -0.278 | -14.1 | 35.45 | -31.68 | 22.9898 | -56.23 | 0.2946759 | -1.781451 | 141.1427 | 3.947332e-06 | 0.4487805 | -1.781451 | 157.1444 | 1.170107e-05 | 64.8
32 | -0.313 | -15.8 | 35.45 | -31.68 | 24.305 | -102.52 | 0.2946759 | -1.512254 | 141.1427 | 3.874807e-06 | 0.8414634 | -3.024508 | 753.7186 | 0.0004030869 | 36.3
32 | -0.313 | -15.8 | 35.45 | -31.68 | 22.9898 | -56.23 | 0.2946759 | -1.512254 | 141.1427 | 3.874807e-06 | 0.4487805 | -1.512254 | 157.1444 | 1.148608e-05 | 63.5
32 | -0.378 | -19.1 | 35.45 | -31.68 | 24.305 | -102.52 | 0.2946759 | -1.318274 | 141.1427 | 3.729755e-06 | 0.8414634 | -2.636548 | 753.7186 | 0.0003879975 | 35.9
32 | -0.378 | -19.1 | 35.45 | -31.68 | 22.9898 | -56.23 | 0.2946759 | -1.318274 | 141.1427 | 3.729755e-06 | 0.4487805 | -1.318274 | 157.1444 | 1.10561e-05 | 62.1
32 | -0.439 | -22.2 | 35.45 | -31.68 | 24.305 | -102.52 | 0.2946759 | -1.072829 | 141.1427 | 3.439651e-06 | 0.8414634 | -2.145659 | 753.7186 | 0.0003578187 | 36.7
32 | -0.439 | -22.2 | 35.45 | -31.68 | 22.9898 | -56.23 | 0.2946759 | -1.072829 | 141.1427 | 3.439651e-06 | 0.4487805 | -1.072829 | 157.1444 | 1.019615e-05 | 57.8
32 | -0.51 | -25.8 | 35.45 | -31.68 | 24.305 | -102.52 | 0.2946759 | -0.8155087 | 141.1427 | 2.859443e-06 | 0.8414634 | -1.631017 | 753.7186 | 0.0002974611 | 40
32 | -0.51 | -25.8 | 35.45 | -31.68 | 22.9898 | -56.23 | 0.2946759 | -0.8155087 | 141.1427 | 2.859443e-06 | 0.4487805 | -0.8155087 | 157.1444 | 8.476241e-06 | 51.4
37.13 | -0.325 | -17 | 35.45 | -31.68 | 24.305 | -102.52 | 0.3052401 | -1.502074 | 138.7758 | 4.583821e-06 | 0.8716303 | -3.004147 | 741.0787 | 0.0005212979 | 47.4
37.13 | -0.325 | -17 | 35.45 | -31.68 | 22.9898 | -56.23 | 0.3052401 | -1.502074 | 138.7758 | 4.583821e-06 | 0.4648695 | -1.502074 | 154.5091 | 1.421586e-05 | 59
55.55 | -0.643 | -31.8 | 35.45 | -31.68 | 40.078 | -18.74 | 0.2876598 | -0.9579174 | 138.7758 | 1.277227e-05 | 0.7380952 | -1.915835 | 616.0191 | 0.0006820804 | 44.5
55.55 | -0.643 | -31.8 | 35.45 | -31.68 | 22.9898 | -56.23 | 0.2876598 | -0.9579174 | 138.7758 | 1.277227e-05 | 0.4380952 | -0.9579174 | 154.5091 | 3.679466e-05 | 95
37.13 | -1.35 | -66.5 | 35.45 | -31.68 | 40.078 | -18.74 | 0.2876598 | -1.5225 | 140.6629 | 3.131109e-05 | 0.7380952 | -3.044999 | 624.3961 | 0.001672113 | 42
37.13 | -1.35 | -66.5 | 35.45 | -31.68 | 22.9898 | -56.23 | 0.2876598 | -1.5225 | 140.6629 | 3.131109e-05 | 0.4380952 | -1.5225 | 156.6101 | 9.020173e-05 | 48
37.13 | -2.84 | -140 | 35.45 | -31.68 | 40.078 | -18.74 | 0.2876598 | -2.34283 | 138.7758 | 3.300142e-06 | 0.7380952 | -4.68566 | 616.0191 | 0.0001762382 | 63.29
37.13 | -2.84 | -140 | 35.45 | -31.68 | 22.9898 | -56.23 | 0.2876598 | -2.34283 | 138.7758 | 3.300142e-06 | 0.4380952 | -2.34283 | 154.5091 | 9.507128e-06 | 35.02
32 | -0.26 | -13.1 | 35.45 | -31.68 | 40.078 | -18.74 | 0.2946759 | -1.702275 | 141.1427 | 3.947332e-06 | 0.757205 | -3.404551 | 626.526 | 0.0002505411 | 34.1
32 | -0.26 | -13.1 | 35.45 | -31.68 | 22.9898 | -56.23 | 0.2946759 | -1.702275 | 141.1427 | 3.947332e-06 | 0.4487805 | -1.702275 | 157.1444 | 1.170107e-05 | 64.8
32 | -0.304 | -15.4 | 35.45 | -31.68 | 40.078 | -18.74 | 0.2946759 | -1.476625 | 141.1427 | 3.874807e-06 | 0.757205 | -2.95325 | 626.526 | 0.0002459378 | 29.8
32 | -0.304 | -15.4 | 35.45 | -31.68 | 22.9898 | -56.23 | 0.2946759 | -1.476625 | 141.1427 | 3.874807e-06 | 0.4487805 | -1.476625 | 157.1444 | 1.148608e-05 | 63.5
32 | -0.439 | -22.2 | 35.45 | -31.68 | 40.078 | -18.74 | 0.2946759 | -1.072829 | 141.1427 | 3.439651e-06 | 0.757205 | -2.145659 | 626.526 | 0.000218318 | 27.1
32 | -0.439 | -22.2 | 35.45 | -31.68 | 22.9898 | -56.23 | 0.2946759 | -1.072829 | 141.1427 | 3.439651e-06 | 0.4487805 | -1.072829 | 157.1444 | 1.019615e-05 | 57.8
32 | -0.463 | -23.4 | 35.45 | -31.68 | 40.078 | -18.74 | 0.2946759 | -0.684869 | 141.1427 | 2.859443e-06 | 0.757205 | -1.369738 | 626.526 | 0.0001814917 | 32.4
32 | -0.463 | -23.4 | 35.45 | -31.68 | 22.9898 | -56.23 | 0.2946759 | -0.684869 | 141.1427 | 2.859443e-06 | 0.4487805 | -0.684869 | 157.1444 | 8.476241e-06 | 51.4
37.13 | -0.668 | -46 | 35.45 | -31.68 | 40.078 | -18.74 | 0.4013857 | -1.198856 | 138.7758 | 7.949817e-06 | 1.031409 | -2.397713 | 616.0191 | inf | 47.292
37.13 | -0.668 | -46 | 35.45 | -31.68 | 22.9898 | -56.23 | 0.4013857 | -1.198856 | 138.7758 | 7.949817e-06 | 0.6112957 | -1.198856 | 154.5091 | 4.401808e-05 | 56.68
55.55 | -0.424 | -20.9 | 35.45 | -31.68 | 22.9898 | -56.23 | 0.2876598 | -0.9579174 | 138.7758 | 1.327906e-05 | 0.4380952 | -0.9579174 | 154.5091 | 3.825464e-05 | 95
55.55 | -0.424 | -20.9 | 35.45 | -31.68 | 40.078 | -18.74 | 0.2876598 | -0.9579174 | 138.7758 | 1.327906e-05 | 0.7380952 | -1.915835 | 616.0191 | 0.0007091448 | 44.5
37.13 | -1.03 | -50.8 | 35.45 | -31.68 | 22.9898 | -56.23 | 0.2876598 | -1.5225 | 140.6629 | 3.089966e-05 | 0.4380952 | -1.5225 | 156.6101 | 8.901648e-05 | 48
37.13 | -1.03 | -50.8 | 35.45 | -31.68 | 40.078 | -18.74 | 0.2876598 | -1.5225 | 140.6629 | 3.089966e-05 | 0.7380952 | -3.044999 | 624.3961 | 0.001650142 | 42
37.13 | -1.57 | -77.4 | 35.45 | -31.68 | 22.9898 | -56.23 | 0.2876598 | -2.34283 | 138.7758 | 2.868456e-06 | 0.4380952 | -2.34283 | 154.5091 | 8.263517e-06 | 35.02
37.13 | -1.57 | -77.4 | 35.45 | -31.68 | 40.078 | -18.74 | 0.2876598 | -2.34283 | 138.7758 | 2.868456e-06 | 0.7380952 | -4.68566 | 616.0191 | 0.0001531848 | 63.29
28 | -0.179 | -10.4 | 35.45 | -31.68 | 22.9898 | -56.23 | 0.3403299 | -0.8407565 | 138.7758 | 7.612606e-06 | 0.5183099 | -0.8407565 | 154.5091 | 2.803481e-05 | 66.4
28 | -0.179 | -10.4 | 35.45 | -31.68 | 40.078 | -18.74 | 0.3403299 | -0.8407565 | 138.7758 | 7.612606e-06 | 0.8745185 | -1.681513 | 616.0191 | 0.0006900156 | 77.1
37.13 | -0.73 | -38.2 | 35.45 | -31.68 | 22.9898 | -56.23 | 0.3052401 | -1.506355 | 138.7758 | 1.361649e-05 | 0.4648695 | -1.506355 | 154.5091 | 4.222897e-05 | 59.1
37.13 | -0.73 | -38.2 | 35.45 | -31.68 | 40.078 | -18.74 | 0.3052401 | -1.506355 | 138.7758 | 1.361649e-05 | 0.7843512 | -3.012711 | 616.0191 | 0.001027117 | 65.5
37.13 | -0.399 | -20.9 | 35.45 | -31.68 | 22.9898 | -56.23 | 0.3052401 | -1.502074 | 138.7758 |  | 0.4648695 | -1.502074 | 154.5091 |  | 66.2
37.13 | -0.399 | -20.9 | 35.45 | -31.68 | 40.078 | -18.74 | 0.3052401 | -1.502074 | 138.7758 |  | 0.7843512 | -3.004147 | 616.0191 |  | 79.5
27 | -0.786 | -41.2 | 35.45 | -31.68 | 22.9898 | -56.23 | 0.3052401 | -0.593817 | 141.1427 | 6.25367e-06 | 0.4648695 | -0.593817 | 157.1444 | 1.939458e-05 | 59
27 | -0.786 | -41.2 | 35.45 | -31.68 | 40.078 | -18.74 | 0.3052401 | -0.593817 | 141.1427 | 6.25367e-06 | 0.7843512 | -1.187634 | 626.526 | 0.0004717262 | 63
27 | -0.79 | -39 | 35.45 | -31.68 | 22.9898 | -56.23 | 0.2876598 | -0.6049016 | 141.1427 | 6.222372e-06 | 0.4380952 | -0.6049016 | 157.1444 | 1.792556e-05 | 59
27 | -0.79 | -39 | 35.45 | -31.68 | 40.078 | -18.74 | 0.2876598 | -0.6049016 | 141.1427 | 6.222372e-06 | 0.73917635 | -1.209803 | 626.526 | 0.0003362266 | 63
32 | -0.361 | -18.3 | 35.45 | -31.68 | 40.078 | -18.74 | 0.2946759 | -1.262851 | 141.1427 | 3.729755e-06 | 0.757205 | -2.525702 | 626.526 | 0.0002367312 | 26.8
32 | -0.361 | -18.3 | 35.45 | -31.68 | 24.305 | -102.52 | 0.2946759 | -1.262851 | 141.1427 | 3.729755e-06 | 0.8414634 | -2.525702 | 753.7186 | 0.0003879975 | 35.9
32 | -0.361 | -18.3 | 35.45 | -31.68 | 40.078 | -18.74 | 0.2946759 | -1.262851 | 141.1427 | 3.729755e-06 | 0.757205 | -2.525702 | 626.526 | 0.0002367312 | 26.8
32 | -0.361 | -18.3 | 35.45 | -31.68 | 22.9898 | -56.23 | 0.2946759 | -1.262851 | 141.1427 | 3.729755e-06 | 0.4487805 | -1.262851 | 157.1444 | 1.10561e-05 | 62.1
8.5 | -0.55 | -33.5 | 35.45 | -31.68 | 40.078 | -18.74 | 0.3553444 | -3.046185 | 138.7758 | 7.142848e-06 | 0.9117647 | -6.09237 | 616.0191 | 0.0007892771 | 92
8.5 | -0.55 | -33.5 | 35.45 | -31.68 | 22.9898 | -56.23 | 0.3553444 | -3.046185 | 138.7758 | 7.142848e-06 | 0.5411765 | -3.046185 | 154.5091 | 2.86564e-05 | 89
8.5 | -0.223 | -13.6 | 35.45 | -31.68 | 22.9898 | -56.23 | 0.3553444 | -3.046185 | 138.7758 | 7.141597e-06 | 0.5411765 | -3.046185 | 154.5091 | 2.865137e-05 | 89
8.5 | -0.223 | -13.6 | 35.45 | -31.68 | 40.078 | -18.74 | 0.3553444 | -3.046185 | 138.7758 | 7.141597e-06 | 0.9117647 | -6.09237 | 616.0191 | 0.0007891388 | 92
60.12 | -2 | -122 | 96.06 | -51.17 | 24.305 | -102.52 | 0.6741581 | -1.938411 | 393.3325 | -8.901996e-05 | 1.014706 | -1.938411 | 741.0787 | -inf | 94.12
60.12 | -2 | -122 | 96.06 | -51.17 | 22.9898 | -56.23 | 0.6741581 | -1.938411 | 393.3325 | -8.901996e-05 | 0.5411765 | -0.9692054 | 154.5091 | -2.366458e-05 | 0
60.12 | -1.72 | -105 | 96.06 | -51.17 | 22.9898 | -56.23 | 0.6741581 | -1.938411 | 393.3325 | -4.599419e-05 | 0.5411765 | -0.9692054 | 154.5091 | -1.222684e-05 | 0
60.12 | -1.72 | -105 | 96.06 | -51.17 | 24.305 | -102.52 | 0.6741581 | -1.938411 | 393.3325 | -4.599419e-05 | 1.014706 | -1.938411 | 741.0787 | -inf | 94.12
60.12 | -0.558 | -34 | 35.45 | -31.68 | 22.9898 | -56.23 | 0.3553444 | -0.9692054 | 138.7758 | 5.889968e-06 | 0.5411765 | -0.9692054 | 154.5091 | 2.362996e-05 | 87.6
60.12 | -0.558 | -34 | 35.45 | -31.68 | 24.305 | -102.52 | 0.3553444 | -0.9692054 | 138.7758 | 5.889968e-06 | 1.014706 | -1.938411 | 741.0787 | inf | 99.2
60.12 | -2 | -122 | 96.06 | -51.17 | 24.305 | -102.52 | 0.6741581 | -1.938411 | 393.3325 | 1.262603e-05 | 1.014706 | -1.938411 | 741.0787 | inf | 99.5
60.12 | -2 | -122 | 96.06 | -51.17 | 22.9898 | -56.23 | 0.6741581 | -1.938411 | 393.3325 | 1.262603e-05 | 0.5411765 | -0.9692054 | 154.5091 | 3.356435e-06 | 92.71
60.12 | -1.72 | -105 | 96.06 | -51.17 | 22.9898 | -56.23 | 0.6741581 | -1.938411 | 393.3325 | 5.565179e-05 | 0.5411765 | -0.9692054 | 154.5091 | 1.479417e-05 | 92.71
60.12 | -1.72 | -105 | 96.06 | -51.17 | 24.305 | -102.52 | 0.6741581 | -1.938411 | 393.3325 | 5.565179e-05 | 1.014706 | -1.938411 | 741.0787 | inf | 99.5
60.12 | -2 | -122 | 96.06 | -51.17 | 24.305 | -102.52 | 0.6741581 | -1.938411 | 393.3325 | -4.545739e-05 | 1.014706 | -1.938411 | 741.0787 | -inf | 98.82
60.12 | -2 | -122 | 96.06 | -51.17 | 22.9898 | -56.23 | 0.6741581 | -1.938411 | 393.3325 | -4.545739e-05 | 0.5411765 | -0.9692054 | 154.5091 | -1.208414e-05 | 83.72
60.12 | -1.72 | -105 | 96.06 | -51.17 | 22.9898 | -56.23 | 0.6741581 | -1.938411 | 393.3325 | -2.431627e-06 | 0.5411765 | -0.9692054 | 154.5091 | -6.464103e-07 | 83.72
60.12 | -1.72 | -105 | 96.06 | -51.17 | 24.305 | -102.52 | 0.6741581 | -1.938411 | 393.3325 | -2.431627e-06 | 1.014706 | -1.938411 | 741.0787 | -inf | 98.82
60.12 | -1.41 | -86 | 96.06 | -51.17 | 24.305 | -102.52 | 0.6741581 | -1.938411 | 393.3325 | 7.165686e-05 | 1.014706 | -1.938411 | 741.0787 | inf | 99.5
60.12 | -1.41 | -86 | 96.06 | -51.17 | 22.9898 | -56.23 | 0.6741581 | -1.938411 | 393.3325 | 7.165686e-05 | 0.5411765 | -0.9692054 | 154.5091 | 1.904887e-05 | 94.09
60.12 | -1.22 | -74.3 | 96.06 | -51.17 | 22.9898 | -56.23 | 0.6741581 | -1.938411 | 393.3325 | 9.316975e-05 | 0.5411765 | -0.9692054 | 154.5091 | 2.476773e-05 | 94.09
60.12 | -1.22 | -74.3 | 96.06 | -51.17 | 24.305 | -102.52 | 0.6741581 | -1.938411 | 393.3325 | 9.316975e-05 | 1.014706 | -1.938411 | 741.0787 | inf | 99.5
60.12 | -1.41 | -86 | 96.06 | -51.17 | 24.305 | -102.52 | 0.6741581 | -1.938411 | 393.3325 | -2.998912e-05 | 1.014706 | -1.938411 | 741.0787 | -inf | 96.13
60.12 | -1.41 | -86 | 96.06 | -51.17 | 22.9898 | -56.23 | 0.6741581 | -1.938411 | 393.3325 | -2.998912e-05 | 0.5411765 | -0.9692054 | 154.5091 | -7.972144e-06 | 65.03
60.12 | -1.22 | -74.3 | 96.06 | -51.17 | 22.9898 | -56.23 | 0.6741581 | -1.938411 | 393.3325 | -8.476241e-06 | 0.5411765 | -0.9692054 | 154.5091 | -2.253277e-06 | 65.03
60.12 | -1.22 | -74.3 | 96.06 | -51.17 | 24.305 | -102.52 | 0.6741581 | -1.938411 | 393.3325 | -8.476241e-06 | 1.014706 | -1.938411 | 741.0787 | -inf | 96.13
60.12 | -0.665 | -40.6 | 35.45 | -31.68 | 24.305 | -102.52 | 0.3553444 | -0.9692054 | 138.7758 | 1.800924e-06 | 1.014706 | -1.938411 | 741.0787 | inf | 98.6
60.12 | -0.665 | -40.6 | 35.45 | -31.68 | 22.9898 | -56.23 | 0.3553444 | -0.9692054 | 138.7758 | 1.800924e-06 | 0.5411765 | -0.9692054 | 154.5091 | 7.225129e-06 | 91.2
60.12 | -0.557 | -34 | 35.45 | -31.68 | 22.9898 | -56.23 | 0.3553444 | -0.9692054 | 138.7758 | 1.704894e-06 | 0.5411765 | -0.9692054 | 154.5091 | 6.839864e-06 | 91.2
60.12 | -0.557 | -34 | 35.45 | -31.68 | 24.305 | -102.52 | 0.3553444 | -0.9692054 | 138.7758 | 1.704894e-06 | 1.014706 | -1.938411 | 741.0787 | inf | 98.6
60.12 | -1.41 | -86 | 96.06 | -51.17 | 24.305 | -102.52 | 0.6741581 | -1.938411 | 393.3325 | 1.357344e-05 | 1.014706 | -1.938411 | 741.0787 | inf | 98.82
60.12 | -1.41 | -86 | 96.06 | -51.17 | 22.9898 | -56.23 | 0.6741581 | -1.938411 | 393.3325 | 1.357344e-05 | 0.5411765 | -0.9692054 | 154.5091 | 3.60829e-06 | 94.09
60.12 | -1.22 | -74.3 | 96.06 | -51.17 | 22.9898 | -56.23 | 0.6741581 | -1.938411 | 393.3325 | 3.508632e-05 | 0.5411765 | -0.9692054 | 154.5091 | 9.327156e-06 | 94.09
60.12 | -1.22 | -74.3 | 96.06 | -51.17 | 24.305 | -102.52 | 0.6741581 | -1.938411 | 393.3325 | 3.508632e-05 | 1.014706 | -1.938411 | 741.0787 | inf | 98.82
63.5 | -1.89 | -655 | 35.45 | -31.68 | 22.9898 | -56.23 | 2.013618 | -2.720781 | 138.7758 | inf | 3.066667 | -2.720781 | 154.5091 | inf | 90.13
63.5 | -1.89 | -655 | 35.45 | -31.68 | 24.305 | -102.52 | 2.013618 | -2.720781 | 138.7758 | inf | 5.75 | -5.441563 | 741.0787 | inf | 97.91
60.12 | -0.558 | -42.2 | 35.45 | -31.68 | 22.9898 | -56.23 | 0.4406167 | -0.9692054 | 138.7758 | 2.767694e-06 | 0.671043 | -0.9692054 | 154.5091 | 2.209548e-05 | 64
60.12 | -0.558 | -42.2 | 35.45 | -31.68 | 24.305 | -102.52 | 0.4406167 | -0.9692054 | 138.7758 | 2.767694e-06 | 1.258206 | -1.938411 | 741.0787 | inf | 89.7
63.5 | -5.15 | -1780 | 96.06 | -51.17 | 24.305 | -102.52 | 3.820229 | -5.441563 | 393.3325 | inf | 5.75 | -5.441563 | 741.0787 | inf | 99.15
63.5 | -5.15 | -1780 | 96.06 | -51.17 | 22.9898 | -56.23 | 3.820229 | -5.441563 | 393.3325 | inf | 3.066667 | -2.720781 | 154.5091 | inf | 99.15
63.48 | -0.261 | -19.7 | 96.06 | -51.17 | 24.305 | -102.52 | 0.8359364 | -1.621516 | 400.0412 | 0.0001582946 | 1.258206 | -1.621516 | 753.7186 | inf | 97.67
63.48 | -0.261 | -19.7 | 96.06 | -51.17 | 22.9898 | -56.23 | 0.8359364 | -1.621516 | 400.0412 | 0.0001582946 | 0.671043 | -0.8107582 | 157.1444 | 3.474386e-05 | 98.19
60.12 | -0.631 | -38.5 | 96.06 | -51.17 | 24.305 | -102.52 | 0.6741581 | -1.938411 | 393.3325 | 8.930677e-05 | 1.014706 | -1.938411 | 741.0787 | inf | 99.7
60.12 | -0.631 | -38.5 | 96.06 | -51.17 | 22.9898 | -56.23 | 0.6741581 | -1.938411 | 393.3325 | 8.930677e-05 | 0.5411765 | -0.9692054 | 154.5091 | 2.374082e-05 | 100
60.12 | -0.631 | -47.7 | 96.06 | -51.17 | 24.305 | -102.52 | 0.8359364 | -1.938411 | 393.3325 | 0.0001016046 | 1.258206 | -1.938411 | 741.0787 | inf | 95.9
60.12 | -0.631 | -47.7 | 96.06 | -51.17 | 22.9898 | -56.23 | 0.8359364 | -1.938411 | 393.3325 | 0.0001016046 | 0.671043 | -0.9692054 | 154.5091 | 2.230104e-05 | 97.4
60.12 | -0.665 | -50.3 | 35.45 | -31.68 | 24.305 | -102.52 | 0.4406167 | -0.9692054 | 138.7758 | 8.709143e-06 | 1.258206 | -1.938411 | 741.0787 | inf | 50.83
60.12 | -0.665 | -50.3 | 35.45 | -31.68 | 22.9898 | -56.23 | 0.4406167 | -0.9692054 | 138.7758 | 8.709143e-06 | 0.671043 | -0.9692054 | 154.5091 | 6.952817e-05 | 60.1
60.12 | -0.592 | -44.7 | 35.45 | -31.68 | 24.305 | -102.52 | 0.4406167 | -0.9692054 | 138.7758 | 8.977507e-06 | 1.258206 | -1.938411 | 741.0787 | inf | 86.42
60.12 | -0.592 | -44.7 | 35.45 | -31.68 | 22.9898 | -56.23 | 0.4406167 | -0.9692054 | 138.7758 | 8.977507e-06 | 0.671043 | -0.9692054 | 154.5091 | 7.167062e-05 | 92.75
60.12 | -0.0872 | -5.31 | 35.45 | -31.68 | 40.078 | -18.74 | 0.3553444 | -0.9692054 | 138.7758 | 9.890098e-06 | 0.9117647 | -1.938411 | 616.0191 | 0.001092845 | 93
60.12 | -0.0872 | -5.31 | 35.45 | -31.68 | 22.9898 | -56.23 | 0.3553444 | -0.9692054 | 138.7758 | 9.890098e-06 | 0.5411765 | -0.9692054 | 154.5091 | 3.967809e-05 | 92
62 | -0.29 | -21.9 | 35.45 | -31.68 | 40.078 | -18.74 | 0.4393349 | -0.9692054 | 138.7758 | 4.58018e-06 | 1.12892388 | -1.938411 | 616.0191 | inf | 98.8
62 | -0.29 | -21.9 | 35.45 | -31.68 | 22.9898 | -56.23 | 0.4393349 | -0.9692054 | 138.7758 | 4.58018e-06 | 0.6690909 | -0.9692054 | 154.5091 | 3.607646e-05 | 99.5
60.12 | -0.0788 | -4.81 | 35.45 | -31.68 | 22.9898 | -56.23 | 0.3553444 | -0.9692054 | 138.7758 | 9.888365e-06 | 0.5411765 | -0.9692054 | 154.5091 | 3.967113e-05 | 92
60.12 | -0.0788 | -4.81 | 35.45 | -31.68 | 40.078 | -18.74 | 0.3553444 | -0.9692054 | 138.7758 | 9.888365e-06 | 0.9117647 | -1.938411 | 616.0191 | 0.001092654 | 93
60.12 | -0.305 | -23.1 | 35.45 | -31.68 | 22.9898 | -56.23 | 0.4406167 | -0.9692054 | 138.7758 |  | 0.671043 | -0.9692054 | 154.5091 |  | 85.5
60.12 | -0.305 | -23.1 | 35.45 | -31.68 | 40.078 | -18.74 | 0.4406167 | -0.9692054 | 138.7758 |  | 1.132218 | -1.938411 | 616.0191 |  | 98.7
54 | -0.763 | -57.7 | 35.45 | -31.68 | 22.9898 | -56.23 | 0.4406167 | -0.5344353 | 141.1427 | 4.750139e-06 | 0.671043 | -0.5344353 | 157.1444 | 3.792205e-05 | 92
54 | -0.763 | -57.7 | 35.45 | -31.68 | 40.078 | -18.74 | 0.4406167 | -0.5344353 | 141.1427 | 4.750139e-06 | 1.132218 | -1.068871 | 626.526 | inf | 96
54 | -0.764 | -46.6 | 35.45 | -31.68 | 22.9898 | -56.23 | 0.3553444 | -0.5368106 | 141.1427 | 3.998648e-06 | 0.5411765 | -0.5368106 | 157.1444 | 1.604218e-05 | 92
54 | -0.764 | -46.6 | 35.45 | -31.68 | 40.078 | -18.74 | 0.3553444 | -0.5368106 | 141.1427 | 3.998648e-06 | 0.9131002 | -1.073621 | 626.526 | 0.0004472106 | 96
51 | -0.455 | -15.2 | 35.45 | -31.68 | 40.078 | -18.74 | 0.1948663 | -0.6611163 | 141.1427 | 1.865149e-06 | 0.5007324 | -1.322233 | 626.526 | 1.726714e-05 | 32.54
51 | -0.455 | -15.2 | 35.45 | -31.68 | 24.305 | -102.52 | 0.1948663 | -0.6611163 | 141.1427 | 1.865149e-06 | 0.5564516 | -1.322233 | 753.7186 | 2.743973e-05 | 34.8
51 | -0.362 | -12.1 | 35.45 | -31.68 | 24.305 | -102.52 | 0.1948663 | -0.8194675 | 141.1427 | 2.243604e-06 | 0.5564516 | -1.638935 | 753.7186 | 3.300751e-05 | 34.4
51 | -0.362 | -12.1 | 35.45 | -31.68 | 40.078 | -18.74 | 0.1948663 | -0.8194675 | 141.1427 | 2.243604e-06 | 0.5007324 | -1.638935 | 626.526 | 2.077081e-05 | 35.4
51 | -0.303 | -10.1 | 35.45 | -31.68 | 40.078 | -18.74 | 0.1948663 | -1.041159 | 141.1427 | 2.432832e-06 | 0.5007324 | -2.082318 | 626.526 | 2.252264e-05 | 38.5
51 | -0.303 | -10.1 | 35.45 | -31.68 | 24.305 | -102.52 | 0.1948663 | -1.041159 | 141.1427 | 2.432832e-06 | 0.5564516 | -2.082318 | 753.7186 | 3.57914e-05 | 40
51 | -0.2 | -6.69 | 35.45 | -31.68 | 40.078 | -18.74 | 0.1948663 | -1.389532 | 141.1427 | 2.574753e-06 | 0.5007324 | -2.779064 | 626.526 | 2.383651e-05 | 48
51 | -0.2 | -6.69 | 35.45 | -31.68 | 24.305 | -102.52 | 0.1948663 | -1.389532 | 141.1427 | 2.574753e-06 | 0.5564516 | -2.779064 | 753.7186 | 3.787931e-05 | 50.2
51 | -0.247 | -8.27 | 35.45 | -31.68 | 40.078 | -18.74 | 0.1948663 | -1.223263 | 141.1427 | 2.527446e-06 | 0.5007324 | -2.446526 | 626.526 | 2.339855e-05 | 44.5
51 | -0.247 | -8.27 | 35.45 | -31.68 | 24.305 | -102.52 | 0.1948663 | -1.223263 | 141.1427 | 2.527446e-06 | 0.5564516 | -2.446526 | 753.7186 | 3.718334e-05 | 47.5
51 | -0.193 | -6.46 | 35.45 | -31.68 | 24.305 | -102.52 | 0.1948663 | -1.345985 | 141.1427 | 2.574753e-06 | 0.5564516 | -2.69197 | 753.7186 | 3.787931e-05 | 50.2
51 | -0.193 | -6.46 | 35.45 | -31.68 | 22.9898 | -56.23 | 0.1948663 | -1.345985 | 141.1427 | 2.574753e-06 | 0.2967742 | -1.345985 | 157.1444 | 5.524111e-06 | 75
51 | -0.247 | -8.27 | 35.45 | -31.68 | 24.305 | -102.52 | 0.1948663 | -1.223263 | 141.1427 | 2.527446e-06 | 0.5564516 | -2.446526 | 753.7186 | 3.718334e-05 | 47.5
51 | -0.247 | -8.27 | 35.45 | -31.68 | 22.9898 | -56.23 | 0.1948663 | -1.223263 | 141.1427 | 2.527446e-06 | 0.2967742 | -1.223263 | 157.1444 | 5.422614e-06 | 73.6
51 | -0.303 | -10.1 | 35.45 | -31.68 | 24.305 | -102.52 | 0.1948663 | -1.041159 | 141.1427 | 2.432832e-06 | 0.5564516 | -2.082318 | 753.7186 | 3.57914e-05 | 40
51 | -0.303 | -10.1 | 35.45 | -31.68 | 22.9898 | -56.23 | 0.1948663 | -1.041159 | 141.1427 | 2.432832e-06 | 0.2967742 | -1.041159 | 157.1444 | 5.21962e-06 | 70.6
51 | -0.362 | -12.1 | 35.45 | -31.68 | 24.305 | -102.52 | 0.1948663 | -0.8194675 | 141.1427 | 2.243604e-06 | 0.5564516 | -1.638935 | 753.7186 | 3.300751e-05 | 34.4
51 | -0.362 | -12.1 | 35.45 | -31.68 | 22.9898 | -56.23 | 0.1948663 | -0.8194675 | 141.1427 | 2.243604e-06 | 0.2967742 | -0.8194675 | 157.1444 | 4.813633e-06 | 65
51 | -0.474 | -15.8 | 35.45 | -31.68 | 24.305 | -102.52 | 0.1948663 | -0.7165392 | 141.1427 | 1.865149e-06 | 0.5564516 | -1.433078 | 753.7186 | 2.743973e-05 | 34.8
51 | -0.474 | -15.8 | 35.45 | -31.68 | 22.9898 | -56.23 | 0.1948663 | -0.7165392 | 141.1427 | 1.865149e-06 | 0.2967742 | -0.7165392 | 157.1444 | 4.00166e-06 | 57.3
51 | -0.2 | -6.69 | 35.45 | -31.68 | 40.078 | -18.74 | 0.1948663 | -1.389532 | 141.1427 | 2.574753e-06 | 0.5007324 | -2.779064 | 626.526 | 2.383651e-05 | 48
51 | -0.2 | -6.69 | 35.45 | -31.68 | 22.9898 | -56.23 | 0.1948663 | -1.389532 | 141.1427 | 2.574753e-06 | 0.2967742 | -1.389532 | 157.1444 | 5.524111e-06 | 75
51 | -0.247 | -8.27 | 35.45 | -31.68 | 40.078 | -18.74 | 0.1948663 | -1.223263 | 141.1427 | 2.527446e-06 | 0.5007324 | -2.446526 | 626.526 | 2.339855e-05 | 44.5
51 | -0.247 | -8.27 | 35.45 | -31.68 | 22.9898 | -56.23 | 0.1948663 | -1.223263 | 141.1427 | 2.527446e-06 | 0.2967742 | -1.223263 | 157.1444 | 5.422614e-06 | 73.6
51 | -0.303 | -10.1 | 35.45 | -31.68 | 40.078 | -18.74 | 0.1948663 | -1.041159 | 141.1427 | 2.432832e-06 | 0.5007324 | -2.082318 | 626.526 | 2.252264e-05 | 38.5
51 | -0.303 | -10.1 | 35.45 | -31.68 | 22.9898 | -56.23 | 0.1948663 | -1.041159 | 141.1427 | 2.432832e-06 | 0.2967742 | -1.041159 | 157.1444 | 5.21962e-06 | 70.6
51 | -0.379 | -12.7 | 35.45 | -31.68 | 40.078 | -18.74 | 0.1948663 | -0.882808 | 141.1427 | 2.243604e-06 | 0.5007324 | -1.765616 | 626.526 | 2.077081e-05 | 35.4
51 | -0.379 | -12.7 | 35.45 | -31.68 | 22.9898 | -56.23 | 0.1948663 | -0.882808 | 141.1427 | 2.243604e-06 | 0.2967742 | -0.882808 | 157.1444 | 4.813633e-06 | 65
51 | -0.455 | -15.2 | 35.45 | -31.68 | 40.078 | -18.74 | 0.1948663 | -0.6611163 | 141.1427 | 1.865149e-06 | 0.5007324 | -1.322233 | 626.526 | 1.726714e-05 | 32.4
51 | -0.455 | -15.2 | 35.45 | -31.68 | 22.9898 | -56.23 | 0.1948663 | -0.6611163 | 141.1427 | 1.865149e-06 | 0.2967742 | -0.6611163 | 157.1444 | 4.00166e-06 | 57.3
65 | -0.125 | -7.73 | 35.45 | -31.68 | 22.9898 | -56.23 | 0.3606481 | -0.1245565 | 138.7758 | 3.868374e-06 | 0.5492537 | -0.1245565 | 154.5091 | 1.602852e-05 | 95.9
65 | -0.125 | -7.73 | 35.45 | -31.68 | 40.078 | -18.74 | 0.3606481 | -0.1245565 | 138.7758 | 3.868374e-06 | 0.9267286 | -0.249113 | 616.0191 | 0.000486184 | 97
51 | -0.777 | -48.1 | 35.45 | -31.68 | 22.9898 | -56.23 | 0.3606481 | -0.5700643 | 141.1427 | 4.724464e-06 | 0.5492537 | -0.5700643 | 157.1444 | 1.95757e-05 | 94
51 | -0.777 | -48.1 | 35.45 | -31.68 | 40.078 | -18.74 | 0.3606481 | -0.5700643 | 141.1427 | 4.724464e-06 | 0.9267286 | -1.140129 | 626.526 | 0.0005937789 | 97

## Sheet7_CorrMatrix
| Water contact angle (°) | Charge density (C/m2) | Volumetric charge density | Anion_Mw (g/mol) | Anion_Adsorption_Energy | Cation_Mw (g/mol) | Cation_Adsorption_Energy | Steric Number (Anion) | Donnan Number (Anion) | Hydration Number (Anion) | Pe Number (Anion) | Steric Number (Cation) | Donnan Number (Cation) | Hydration Number (Cation) | Pe Number (Cation) | Rejection
Water contact angle (°) | 1 | 0.1016678 | -0.08306357 | 0.1733765 | -0.1733648 | -0.06962457 | -0.05048347 | 0.2926118 | 0.2502609 | 0.1731798 | 0.09622424 | 0.2179632 | 0.3963485 | -0.0193016 | -0.1518262 | 0.2958657
Charge density (C/m2) | 0.1016678 | 1 | 0.7533325 | -0.4571316 | 0.4571219 | 0.1812266 | 0.1566231 | -0.4718897 | 0.7869528 | -0.4551543 | 0.04860202 | -0.2616595 | 0.3951621 | 0.01954245 | 0.05054843 | -0.2556136
Volumetric charge density | -0.08306357 | 0.7533325 | 1 | -0.2594657 | 0.2594587 | 0.1143314 | 0.0984831 | -0.8464745 | 0.623521 | -0.2581673 | 0.003882495 | -0.6708966 | 0.3652011 | 0.01270595 | 0.0449691 | -0.2121473
Anion_Mw (g/mol) | 0.1733765 | -0.4571316 | -0.2594657 | 1 | -1 | -0.3208804 | -0.280159 | 0.4796423 | -0.666884 | 0.9999398 | 0.134093 | 0.07206826 | -0.004278902 | -0.02916044 | -0.1167762 | 0.5897426
Anion_Adsorption_Energy | -0.1733648 | 0.4571219 | 0.2594587 | -1 | 1 | 0.3208804 | 0.280159 | -0.4796379 | 0.6668875 | -0.9999398 | -0.1340891 | -0.07206479 | 0.004281447 | 0.02916046 | 0.1167743 | -0.5897467
Cation_Mw (g/mol) | -0.06962457 | 0.1812266 | 0.1143314 | -0.3208804 | 0.3208804 | 1 | 0.6489427 | -0.1852413 | 0.2510899 | -0.3194611 | -0.04255153 | 0.05733615 | -0.2104795 | 0.3541394 | 0.1960917 | -0.2730244
Cation_Adsorption_Energy | -0.05048347 | 0.1566231 | 0.0984831 | -0.280159 | 0.280159 | 0.6489427 | 1 | -0.1544365 | 0.2192685 | -0.2792818 | -0.03669136 | -0.2582036 | 0.291142 | -0.4816294 | -0.2372039 | -0.2292402
Steric Number (Anion) | 0.2926118 | -0.4718897 | -0.8464745 | 0.4796423 | -0.4796379 | -0.1852413 | -0.1544365 | 1 | -0.5382637 | 0.4785735 | 0.3189211 | 0.7664507 | -0.1887502 | -0.02675409 | -0.1029935 | 0.406451
Donnan Number (Anion) | 0.2502609 | 0.7869528 | 0.623521 | -0.666884 | 0.6668875 | 0.2510899 | 0.2192685 | -0.5382637 | 1 | -0.6652777 | 0.04852557 | -0.2580157 | 0.5322274 | 0.02379623 | 0.02048333 | -0.4027778
Hydration Number (Anion) | 0.1731798 | -0.4551543 | -0.2581673 | 0.9999398 | -0.9999398 | -0.3194611 | -0.2792818 | 0.4785735 | -0.6652777 | 1 | 0.1338293 | 0.07075538 | -0.002840602 | -0.02849266 | -0.1172397 | 0.5878886
Pe Number (Anion) | 0.09622424 | 0.04860202 | 0.003882495 | 0.134093 | -0.1340891 | -0.04255153 | -0.03669136 | 0.3189211 | 0.04852557 | 0.1338293 | 1 | 0.172133 | 0.09883212 | -0.004418771 | -0.0127473 | 0.120378
Steric Number (Cation) | 0.2179632 | -0.2616595 | -0.6708966 | 0.07206826 | -0.07206479 | 0.05733615 | -0.2582036 | 0.7664507 | -0.2580157 | 0.07075538 | 0.172133 | 1 | -0.4595236 | 0.3806765 | 0.5462347 | 0.2144934
Donnan Number (Cation) | 0.3963485 | 0.3951621 | 0.3652011 | -0.004278902 | 0.004281447 | -0.2104795 | 0.291142 | -0.1887502 | 0.5322274 | -0.002840602 | 0.09883212 | -0.4595236 | 1 | -0.597675 | -0.4311524 | 0.004464538
Hydration Number (Cation) | -0.0193016 | 0.01954245 | 0.01270595 | -0.02916044 | 0.02916046 | 0.3541394 | -0.4816294 | -0.02675409 | 0.02379623 | -0.02849266 | -0.004418771 | 0.3806765 | -0.597675 | 1 | 0.5098354 | -0.03946968
Pe Number (Cation) | -0.1518262 | 0.05054843 | 0.0449691 | -0.1167762 | 0.1167743 | 0.1960917 | -0.2372039 | -0.1029935 | 0.02048333 | -0.1172397 | -0.0127473 | 0.5462347 | -0.4311524 | 0.5098354 | 1 | 0.01315808
Rejection | 0.2958657 | -0.2556136 | -0.2121473 | 0.5897426 | -0.5897467 | -0.2730244 | -0.2292402 | 0.406451 | -0.4027778 | 0.5878886 | 0.120378 | 0.2144934 | 0.004464538 | -0.03946968 | 0.01315808 | 1

## Sheet8_deal4
Water contact angle (°) | Charge density (C/m2) | Mw (g/mol) | Adsorption energy | Steric Number (Anion) | Donnan Number (Anion) | Hydration Number (Anion) | Pe Number (Anion) | Steric Number (Cation) | Donnan Number (Cation) | Hydration Number (Cation) | Pe Number (Cation) | Rejection
55.51 | -0.648 | 22.9898 | -56.23 | 0.5264362 | -0.5752954 | 138.7758 | 4.891768e-06 | 0.8017429 | -0.5752954 | 154.5091 | 8.113112e-05 | 53.31
55.51 | -0.648 | 24.305 | -102.52 | 0.5264362 | -0.5752954 | 138.7758 | 4.891768e-06 | 1.503268 | -1.150591 | 741.0787 | inf | 98.65
55.51 | -0.602 | 24.305 | -102.52 | 0.9987527 | -1.150591 | 393.3325 | 0.009928538 | 1.503268 | -1.150591 | 741.0787 | inf | 99.25
55.51 | -0.602 | 22.9898 | -56.23 | 0.9987527 | -1.150591 | 393.3325 | 0.009928538 | 0.8017429 | -0.5752954 | 154.5091 | 8.231293e-05 | 99.55
32 | -0.26 | 40.078 | -18.74 | 0.2946759 | -1.702275 | 141.1427 | 3.947332e-06 | 0.757205 | -3.404551 | 626.526 | 0.0002505411 | 34.1
32 | -0.26 | 24.305 | -102.52 | 0.2946759 | -1.702275 | 141.1427 | 3.947332e-06 | 0.8414634 | -3.404551 | 753.7186 | 0.0004106316 | 39.3
32 | -0.304 | 40.078 | -18.74 | 0.2946759 | -1.476625 | 141.1427 | 3.874807e-06 | 0.757205 | -2.95325 | 626.526 | 0.0002459378 | 29.8
32 | -0.304 | 24.305 | -102.52 | 0.2946759 | -1.476625 | 141.1427 | 3.874807e-06 | 0.8414634 | -2.95325 | 753.7186 | 0.0004030869 | 36.3
32 | -0.463 | 40.078 | -18.74 | 0.2946759 | -0.684869 | 141.1427 | 2.859443e-06 | 0.757205 | -1.369738 | 626.526 | 0.0001814917 | 32.4
32 | -0.463 | 24.305 | -102.52 | 0.2946759 | -0.684869 | 141.1427 | 2.859443e-06 | 0.8414634 | -1.369738 | 753.7186 | 0.0002974611 | 40
32 | -0.439 | 40.078 | -18.74 | 0.2946759 | -1.072829 | 141.1427 | 3.439651e-06 | 0.757205 | -2.145659 | 626.526 | 0.000218318 | 27.1
32 | -0.439 | 24.305 | -102.52 | 0.2946759 | -1.072829 | 141.1427 | 3.439651e-06 | 0.8414634 | -2.145659 | 753.7186 | 0.0003578187 | 36.7
37.13 | -0.668 | 40.078 | -18.74 | 0.4013857 | -1.198856 | 138.7758 | 7.949817e-06 | 1.031409 | -2.397713 | 616.0191 | inf | 47.292
37.13 | -0.668 | 24.305 | -102.52 | 0.4013857 | -1.198856 | 138.7758 | 7.949817e-06 | 1.146179 | -2.397713 | 741.0787 | inf | 58.845
37.13 | -1.35 | 40.078 | -18.74 | 0.2876598 | -1.5225 | 140.6629 | 3.131109e-05 | 0.7380952 | -3.044999 | 624.3961 | 0.001672113 | 42
37.13 | -1.35 | 24.305 | -102.52 | 0.2876598 | -1.5225 | 140.6629 | 3.131109e-05 | 0.8214286 | -3.044999 | 751.1562 | 0.003147137 | 56
37.13 | -1.45 | 24.305 | -102.52 | 0.2876598 | -1.5225 | 140.6629 | 3.105365e-05 | 0.8214286 | -3.044999 | 751.1562 | 0.003121261 | 56
37.13 | -1.45 | 40.078 | -18.74 | 0.2876598 | -1.5225 | 140.6629 | 3.105365e-05 | 0.7380952 | -3.044999 | 624.3961 | 0.001658365 | 42
37.13 | -0.863 | 40.078 | -18.74 | 0.3052401 | -1.506355 | 138.7758 | 1.405953e-05 | 0.7843512 | -3.012711 | 616.0191 | 0.001060537 | 65.5
37.13 | -0.863 | 24.305 | -102.52 | 0.3052401 | -1.506355 | 138.7758 | 1.405953e-05 | 0.8716303 | -3.012711 | 741.0787 | 0.001598929 | 75.3
37.13 | -0.712 | 22.9898 | -56.23 | 0.2637928 | -0.7648548 | 138.7758 | 5.113273e-06 | 0.4017467 | -0.7648548 | 154.5091 | 1.347046e-05 | 35.39
37.13 | -0.712 | 24.305 | -102.52 | 0.2637928 | -0.7648548 | 138.7758 | 5.113273e-06 | 0.7532751 | -1.52971 | 741.0787 | 0.0003876106 | 89.46
37.13 | -3.4 | 24.305 | -102.52 | 0.545747 | -3.004147 | 393.3325 | -6.272295e-05 | 0.8214286 | -3.004147 | 741.0787 | -0.0009449805 | 82.74
37.13 | -3.4 | 22.9898 | -56.23 | 0.545747 | -3.004147 | 393.3325 | -6.272295e-05 | 0.4380952 | -1.502074 | 154.5091 | -2.708458e-05 | 27.27
37.13 | -2.66 | 22.9898 | -56.23 | 0.545747 | -3.004147 | 393.3325 | -3.240724e-05 | 0.4380952 | -1.502074 | 154.5091 | -1.399387e-05 | 27.27
37.13 | -2.66 | 24.305 | -102.52 | 0.545747 | -3.004147 | 393.3325 | -3.240724e-05 | 0.8214286 | -3.004147 | 741.0787 | -0.0004882458 | 82.74
37.13 | -2.41 | 24.305 | -102.52 | 0.545747 | -3.004147 | 393.3325 | -2.113016e-05 | 0.8214286 | -3.004147 | 741.0787 | -0.0003183459 | 90.56
37.13 | -2.41 | 22.9898 | -56.23 | 0.545747 | -3.004147 | 393.3325 | -2.113016e-05 | 0.4380952 | -1.502074 | 154.5091 | -9.124278e-06 | 63.85
37.13 | -1.88 | 22.9898 | -56.23 | 0.545747 | -3.004147 | 393.3325 | -5.97231e-06 | 0.4380952 | -1.502074 | 154.5091 | -2.578921e-06 | 63.85
37.13 | -1.88 | 24.305 | -102.52 | 0.545747 | -3.004147 | 393.3325 | -5.97231e-06 | 0.8214286 | -3.004147 | 741.0787 | -8.997851e-05 | 90.56
37.13 | -3.4 | 24.305 | -102.52 | 0.545747 | -3.004147 | 393.3325 | -3.202902e-05 | 0.8214286 | -3.004147 | 741.0787 | -0.0004825474 | 94.33
37.13 | -3.4 | 22.9898 | -56.23 | 0.545747 | -3.004147 | 393.3325 | -3.202902e-05 | 0.4380952 | -1.502074 | 154.5091 | -1.383054e-05 | 83.1
37.13 | -2.66 | 22.9898 | -56.23 | 0.545747 | -3.004147 | 393.3325 | -1.71331e-06 | 0.4380952 | -1.502074 | 154.5091 | -7.398295e-07 | 83.1
37.13 | -2.66 | 24.305 | -102.52 | 0.545747 | -3.004147 | 393.3325 | -1.71331e-06 | 0.8214286 | -3.004147 | 741.0787 | -2.581264e-05 | 94.33
36.5 | -1.74 | 22.9898 | -56.23 | 0.2876598 | -1.634804 | 138.7758 | 8.731992e-06 | 0.4380952 | -1.634804 | 154.5091 | 2.515533e-05 | 56.3
36.5 | -1.74 | 24.305 | -102.52 | 0.2876598 | -1.634804 | 138.7758 | 8.731992e-06 | 0.8214286 | -3.269608 | 741.0787 | 0.000877669 | 84.7
37.13 | -0.728 | 22.9898 | -56.23 | 0.2876598 | -1.502074 | 138.7758 | 1.026847e-05 | 0.4380952 | -1.502074 | 154.5091 | 2.958165e-05 | 25.9
37.13 | -0.728 | 24.305 | -102.52 | 0.2876598 | -1.502074 | 138.7758 | 1.026847e-05 | 0.8214286 | -3.004147 | 741.0787 | 0.001032103 | 62.2
37.13 | -0.728 | 22.9898 | -56.23 | 0.3052401 | -1.502074 | 138.7758 | 2.171271e-06 | 0.4648695 | -1.502074 | 154.5091 | 6.73379e-06 | 27.2
37.13 | -0.728 | 24.305 | -102.52 | 0.3052401 | -1.502074 | 138.7758 | 2.171271e-06 | 0.8716303 | -3.004147 | 741.0787 | 0.0002469292 | 60.1
40.52 | -2.05 | 24.305 | -102.52 | 0.2876598 | -1.897541 | 138.7758 | 5.303435e-06 | 0.8214286 | -3.795081 | 741.0787 | 0.0005330583 | 75.49
40.52 | -2.05 | 22.9898 | -56.23 | 0.2876598 | -1.897541 | 138.7758 | 5.303435e-06 | 0.4380952 | -1.897541 | 154.5091 | 1.527826e-05 | 59.15
40.52 | -1.25 | 22.9898 | -56.23 | 0.2876598 | -1.897541 | 138.7758 | 5.102416e-06 | 0.4380952 | -1.897541 | 154.5091 | 1.469916e-05 | 59.15
40.52 | -1.25 | 24.305 | -102.52 | 0.2876598 | -1.897541 | 138.7758 | 5.102416e-06 | 0.8214286 | -3.795081 | 741.0787 | 0.0005128535 | 75.49
37.13 | -0.73 | 22.9898 | -56.23 | 0.3052401 | -1.506355 | 138.7758 | 1.361649e-05 | 0.4648695 | -1.506355 | 154.5091 | 4.222897e-05 | 59.1
37.13 | -0.73 | 24.305 | -102.52 | 0.3052401 | -1.506355 | 138.7758 | 1.361649e-05 | 0.8716303 | -3.012711 | 741.0787 | 0.001548543 | 75.3
37.13 | -1.03 | 24.305 | -102.52 | 0.2876598 | -1.502074 | 138.7758 | 1.497487e-05 | 0.8214286 | -3.004147 | 741.0787 | 0.001505153 | 74
37.13 | -1.03 | 22.9898 | -56.23 | 0.2876598 | -1.502074 | 138.7758 | 1.497487e-05 | 0.4380952 | -1.502074 | 154.5091 | 4.313997e-05 | 57.3
37.13 | -0.728 | 22.9898 | -56.23 | 0.2876598 | -1.502074 | 138.7758 | 1.486853e-05 | 0.4380952 | -1.502074 | 154.5091 | 4.283362e-05 | 57.3
37.13 | -0.728 | 24.305 | -102.52 | 0.2876598 | -1.502074 | 138.7758 | 1.486853e-05 | 0.8214286 | -3.004147 | 741.0787 | 0.001494464 | 74
41 | -0.642 | 22.9898 | -56.23 | 0.2876598 | -1.249458 | 138.7758 | 1.354828e-05 | 0.4380952 | -1.249458 | 154.5091 | 3.90302e-05 | 99.2
41 | -0.642 | 24.305 | -102.52 | 0.2876598 | -1.249458 | 138.7758 | 1.354828e-05 | 0.8214286 | -2.498915 | 741.0787 | 0.001361763 | 99.5
37.13 | -3.4 | 24.305 | -102.52 | 0.545747 | -3.004147 | 393.3325 | 8.896228e-06 | 0.8214286 | -3.004147 | 741.0787 | 0.0001340301 | 95.97
37.13 | -3.4 | 22.9898 | -56.23 | 0.545747 | -3.004147 | 393.3325 | 8.896228e-06 | 0.4380952 | -1.502074 | 154.5091 | 3.841506e-06 | 94.65
37.13 | -2.66 | 22.9898 | -56.23 | 0.545747 | -3.004147 | 393.3325 | 3.921193e-05 | 0.4380952 | -1.502074 | 154.5091 | 1.693222e-05 | 94.65
37.13 | -2.66 | 24.305 | -102.52 | 0.545747 | -3.004147 | 393.3325 | 3.921193e-05 | 0.8214286 | -3.004147 | 741.0787 | 0.0005907649 | 95.97
37.13 | -1.03 | 24.305 | -102.52 | 0.2876598 | -1.502074 | 138.7758 | 6.178983e-06 | 0.8214286 | -3.004147 | 741.0787 | 0.0006210612 | 52.4
37.13 | -1.03 | 22.9898 | -56.23 | 0.2876598 | -1.502074 | 138.7758 | 6.178983e-06 | 0.4380952 | -1.502074 | 154.5091 | 1.780056e-05 | 41
37.13 | -0.728 | 22.9898 | -56.23 | 0.2876598 | -1.502074 | 138.7758 | 6.078473e-06 | 0.4380952 | -1.502074 | 154.5091 | 1.751101e-05 | 41
37.13 | -0.728 | 24.305 | -102.52 | 0.2876598 | -1.502074 | 138.7758 | 6.078473e-06 | 0.8214286 | -3.004147 | 741.0787 | 0.0006109588 | 52.4
37.13 | -0.728 | 22.9898 | -56.23 | 0.3052401 | -1.502074 | 138.7758 | 3.84599e-06 | 0.4648695 | -1.502074 | 154.5091 | 1.192762e-05 | 41
37.13 | -0.728 | 24.305 | -102.52 | 0.3052401 | -1.502074 | 138.7758 | 3.84599e-06 | 0.8716303 | -3.004147 | 741.0787 | 0.0004373876 | 52.4
37.13 | -1.03 | 22.9898 | -56.23 | 0.3052401 | -1.502074 | 138.7758 | 5.425484e-06 | 0.4648695 | -1.502074 | 154.5091 | 1.682612e-05 | 51
37.13 | -1.03 | 24.305 | -102.52 | 0.3052401 | -1.502074 | 138.7758 | 5.425484e-06 | 0.8716303 | -3.004147 | 741.0787 | 0.0006170166 | 60
28.9 | -2.98 | 22.9898 | -56.23 | 0.5753195 | -3.623816 | 138.7758 | 1.131034e-05 | 0.8761905 | -3.623816 | 154.5091 | 0.0001731817 | 62.9
28.9 | -2.98 | 24.305 | -102.52 | 0.5753195 | -3.623816 | 138.7758 | 1.131034e-05 | 1.642857 | -7.247632 | 741.0787 | inf | 69.51
37.13 | -1.45 | 24.305 | -102.52 | 0.2876598 | -1.5225 | 140.6629 | 3.105365e-05 | 0.8214286 | -3.044999 | 751.1562 | 0.003121261 | 56
37.13 | -1.45 | 22.9898 | -56.23 | 0.2876598 | -1.5225 | 140.6629 | 3.105365e-05 | 0.4380952 | -1.5225 | 156.6101 | 8.946009e-05 | 48
37.13 | -1.03 | 22.9898 | -56.23 | 0.2876598 | -1.5225 | 140.6629 | 3.089966e-05 | 0.4380952 | -1.5225 | 156.6101 | 8.901648e-05 | 48
37.13 | -1.03 | 24.305 | -102.52 | 0.2876598 | -1.5225 | 140.6629 | 3.089966e-05 | 0.8214286 | -3.044999 | 751.1562 | 0.003105783 | 56
37.13 | -0.728 | 22.9898 | -56.23 | 0.3052401 | -1.502074 | 138.7758 | 4.561097e-06 | 0.4648695 | -1.502074 | 154.5091 | 1.414539e-05 | 49.2
37.13 | -0.728 | 24.305 | -102.52 | 0.3052401 | -1.502074 | 138.7758 | 4.561097e-06 | 0.8716303 | -3.004147 | 741.0787 | 0.0005187136 | 55.9
37.13 | -0.626 | 22.9898 | -56.23 | 0.4013857 | -1.198856 | 138.7758 | 7.515801e-06 | 0.6112957 | -1.198856 | 154.5091 | 4.161493e-05 | 56.68
37.13 | -0.626 | 24.305 | -102.52 | 0.4013857 | -1.198856 | 138.7758 | 7.515801e-06 | 1.146179 | -2.397713 | 741.0787 | inf | 58.845
37.13 | -0.728 | 22.9898 | -56.23 | 0.3052401 | -1.502074 | 138.7758 | 7.400554e-06 | 0.4648695 | -1.502074 | 154.5091 | 2.295143e-05 | 47.8
37.13 | -0.728 | 24.305 | -102.52 | 0.3052401 | -1.502074 | 138.7758 | 7.400554e-06 | 0.8716303 | -3.004147 | 741.0787 | 0.0008416327 | 50.03
37.13 | -1.03 | 24.305 | -102.52 | 0.2876598 | -1.502074 | 138.7758 | 2.663335e-06 | 0.8214286 | -3.004147 | 741.0787 | 0.0002676968 | 39.3
37.13 | -1.03 | 22.9898 | -56.23 | 0.2876598 | -1.502074 | 138.7758 | 2.663335e-06 | 0.4380952 | -1.502074 | 154.5091 | 7.672599e-06 | 39.1
37.13 | -0.728 | 22.9898 | -56.23 | 0.2876598 | -1.502074 | 138.7758 | 2.521318e-06 | 0.4380952 | -1.502074 | 154.5091 | 7.263474e-06 | 39.1
37.13 | -0.728 | 24.305 | -102.52 | 0.2876598 | -1.502074 | 138.7758 | 2.521318e-06 | 0.8214286 | -3.004147 | 741.0787 | 0.0002534225 | 39.3
37.13 | -1.03 | 24.305 | -102.52 | 0.2876598 | -1.527693 | 141.1427 | 4.286153e-06 | 0.8214286 | -3.055386 | 753.7186 | 0.0004308093 | 56.27
37.13 | -1.03 | 22.9898 | -56.23 | 0.2876598 | -1.527693 | 141.1427 | 4.286153e-06 | 0.4380952 | -1.527693 | 157.1444 | 1.234765e-05 | 56.88
37.13 | -2.41 | 24.305 | -102.52 | 0.545747 | -3.004147 | 393.3325 | 9.563769e-06 | 0.8214286 | -3.004147 | 741.0787 | 0.0001440872 | 96.04
37.13 | -2.41 | 22.9898 | -56.23 | 0.545747 | -3.004147 | 393.3325 | 9.563769e-06 | 0.4380952 | -1.502074 | 154.5091 | 4.129759e-06 | 96.58
37.13 | -1.88 | 22.9898 | -56.23 | 0.545747 | -3.004147 | 393.3325 | 2.472162e-05 | 0.4380952 | -1.502074 | 154.5091 | 1.067512e-05 | 96.58
37.13 | -1.88 | 24.305 | -102.52 | 0.545747 | -3.004147 | 393.3325 | 2.472162e-05 | 0.8214286 | -3.004147 | 741.0787 | 0.0003724546 | 96.04
37.13 | -1.08 | 24.305 | -102.52 | 0.545747 | -3.004147 | 393.3325 | 6.882709e-05 | 0.8214286 | -3.004147 | 741.0787 | 0.001036945 | 95.3
37.13 | -1.08 | 22.9898 | -56.23 | 0.545747 | -3.004147 | 393.3325 | 6.882709e-05 | 0.4380952 | -1.502074 | 154.5091 | 2.972043e-05 | 96.1
37.13 | -0.325 | 24.305 | -102.52 | 0.2876598 | -1.502074 | 138.7758 | 7.243022e-06 | 0.8214286 | -3.004147 | 741.0787 | 0.0007280098 | 47.4
37.13 | -0.325 | 22.9898 | -56.23 | 0.2876598 | -1.502074 | 138.7758 | 7.243022e-06 | 0.4380952 | -1.502074 | 154.5091 | 2.086587e-05 | 59
37.13 | -0.23 | 22.9898 | -56.23 | 0.2876598 | -1.502074 | 138.7758 | 7.232971e-06 | 0.4380952 | -1.502074 | 154.5091 | 2.083692e-05 | 59
37.13 | -0.23 | 24.305 | -102.52 | 0.2876598 | -1.502074 | 138.7758 | 7.232971e-06 | 0.8214286 | -3.004147 | 741.0787 | 0.0007269996 | 47.4
37.13 | -3.53 | 24.305 | -102.52 | 0.545747 | -4.68566 | 393.3325 | 1.952169e-05 | 0.8214286 | -4.68566 | 741.0787 | 0.0002941127 | 89.03
37.13 | -3.53 | 22.9898 | -56.23 | 0.545747 | -4.68566 | 393.3325 | 1.952169e-05 | 0.4380952 | -2.34283 | 154.5091 | 8.429718e-06 | 91.56
37.13 | -2.51 | 22.9898 | -56.23 | 0.545747 | -4.68566 | 393.3325 | 2.439496e-05 | 0.4380952 | -2.34283 | 154.5091 | 1.053406e-05 | 91.56
37.13 | -2.51 | 24.305 | -102.52 | 0.545747 | -4.68566 | 393.3325 | 2.439496e-05 | 0.8214286 | -4.68566 | 741.0787 | 0.0003675332 | 89.03
37.13 | -1.08 | 24.305 | -102.52 | 0.5791005 | -3.012711 | 393.3325 | 0.0001082158 | 0.8716303 | -3.012711 | 741.0787 | 0.001552637 | 97.1
37.13 | -1.08 | 22.9898 | -56.23 | 0.5791005 | -3.012711 | 393.3325 | 0.0001082158 | 0.4648695 | -1.506355 | 154.5091 | 4.23406e-05 | 98.1
40.52 | -2.26 | 24.305 | -102.52 | 0.545747 | -3.795081 | 393.3325 | 3.451944e-05 | 0.8214286 | -3.795081 | 741.0787 | 0.000520068 | 97.28
40.52 | -2.26 | 22.9898 | -56.23 | 0.545747 | -3.795081 | 393.3325 | 3.451944e-05 | 0.4380952 | -1.897541 | 154.5091 | 1.490594e-05 | 98.3
40.52 | -2.61 | 22.9898 | -56.23 | 0.545747 | -3.795081 | 393.3325 | 2.548259e-05 | 0.4380952 | -1.897541 | 154.5091 | 1.100371e-05 | 98.3
40.52 | -2.61 | 24.305 | -102.52 | 0.545747 | -3.795081 | 393.3325 | 2.548259e-05 | 0.8214286 | -3.795081 | 741.0787 | 0.0003839193 | 97.28
37.13 | -0.794 | 24.305 | -102.52 | 0.7615075 | -2.397713 | 393.3325 | 0.0002385665 | 1.146179 | -2.397713 | 741.0787 | inf | 97.112
37.13 | -0.794 | 22.9898 | -56.23 | 0.7615075 | -2.397713 | 393.3325 | 0.0002385665 | 0.6112957 | -1.198856 | 154.5091 | 4.181016e-05 | 98.195
37.13 | -1.08 | 24.305 | -102.52 | 0.545747 | -3.004147 | 393.3325 | 9.944816e-05 | 0.8214286 | -3.004147 | 741.0787 | 0.001498281 | 98.5
37.13 | -1.08 | 22.9898 | -56.23 | 0.545747 | -3.004147 | 393.3325 | 9.944816e-05 | 0.4380952 | -1.502074 | 154.5091 | 4.2943e-05 | 99.1
37.13 | -0.842 | 22.9898 | -56.23 | 0.545747 | -3.004147 | 393.3325 | 0.0001026556 | 0.4380952 | -1.502074 | 154.5091 | 4.432803e-05 | 99.1
37.13 | -0.842 | 24.305 | -102.52 | 0.545747 | -3.004147 | 393.3325 | 0.0001026556 | 0.8214286 | -3.004147 | 741.0787 | 0.001546604 | 98.5
55.55 | -0.685 | 24.305 | -102.52 | 0.545747 | -1.915835 | 393.3325 | 8.182867e-05 | 0.8214286 | -1.915835 | 741.0787 | 0.001232826 | 91.5
55.55 | -0.685 | 22.9898 | -56.23 | 0.545747 | -1.915835 | 393.3325 | 8.182867e-05 | 0.4380952 | -0.9579174 | 154.5091 | 3.533468e-05 | 95
55.55 | -0.643 | 22.9898 | -56.23 | 0.545747 | -1.915835 | 393.3325 | 8.520971e-05 | 0.4380952 | -0.9579174 | 154.5091 | 3.679466e-05 | 95
55.55 | -0.643 | 24.305 | -102.52 | 0.545747 | -1.915835 | 393.3325 | 8.520971e-05 | 0.8214286 | -1.915835 | 741.0787 | 0.001283765 | 91.5
46.42 | -0.327 | 24.305 | -102.52 | 0.5791005 | -2.084694 | 400.0412 | 4.651729e-05 | 0.8716303 | -2.084694 | 753.7186 | 0.0006674113 | 93.02
46.42 | -0.327 | 22.9898 | -56.23 | 0.5791005 | -2.084694 | 400.0412 | 4.651729e-05 | 0.4648695 | -1.042347 | 157.1444 | 1.820039e-05 | 96.12
28.9 | -12.7 | 24.305 | -102.52 | 1.091494 | -7.247632 | 393.3325 | inf | 1.642857 | -7.247632 | 741.0787 | inf | 98.26
28.9 | -12.7 | 22.9898 | -56.23 | 1.091494 | -7.247632 | 393.3325 | inf | 0.8761905 | -3.623816 | 154.5091 | 0.0001757044 | 99.1
37.13 | -2.41 | 24.305 | -102.52 | 0.545747 | -3.004147 | 393.3325 | 5.048901e-05 | 0.8214286 | -3.004147 | 741.0787 | 0.0007606647 | 96.65
37.13 | -2.41 | 22.9898 | -56.23 | 0.545747 | -3.004147 | 393.3325 | 5.048901e-05 | 0.4380952 | -1.502074 | 154.5091 | 2.180181e-05 | 98.5
37.13 | -1.88 | 22.9898 | -56.23 | 0.545747 | -3.004147 | 393.3325 | 6.564686e-05 | 0.4380952 | -1.502074 | 154.5091 | 2.834717e-05 | 98.5
37.13 | -1.88 | 24.305 | -102.52 | 0.545747 | -3.004147 | 393.3325 | 6.564686e-05 | 0.8214286 | -3.004147 | 741.0787 | 0.0009890321 | 96.65
37.13 | -1.08 | 24.305 | -102.52 | 0.545747 | -3.055386 | 400.0412 | 2.800243e-05 | 0.8214286 | -3.055386 | 753.7186 | 0.0004218831 | 92.97
37.13 | -1.08 | 22.9898 | -56.23 | 0.545747 | -3.055386 | 400.0412 | 2.800243e-05 | 0.4380952 | -1.527693 | 157.1444 | 1.209181e-05 | 97.55
37.13 | -0.727 | 24.305 | -102.52 | 0.5004667 | -1.52971 | 393.3325 | 2.831499e-05 | 0.7532751 | -1.52971 | 741.0787 | 0.0003932568 | 98.04
37.13 | -0.727 | 22.9898 | -56.23 | 0.5004667 | -1.52971 | 393.3325 | 2.831499e-05 | 0.4017467 | -0.7648548 | 154.5091 | 1.366668e-05 | 99.55
37.13 | -1.08 | 24.305 | -102.52 | 0.5791005 | -3.004147 | 393.3325 | 3.64897e-05 | 0.8716303 | -3.004147 | 741.0787 | 0.0005235395 | 96.7
37.13 | -1.08 | 22.9898 | -56.23 | 0.5791005 | -3.004147 | 393.3325 | 3.64897e-05 | 0.4648695 | -1.502074 | 154.5091 | 1.427699e-05 | 98
37.13 | -1.08 | 24.305 | -102.52 | 0.5791005 | -3.004147 | 393.3325 | 1.756961e-05 | 0.8716303 | -3.004147 | 741.0787 | 0.0002520816 | 88.1
37.13 | -1.08 | 22.9898 | -56.23 | 0.5791005 | -3.004147 | 393.3325 | 1.756961e-05 | 0.4648695 | -1.502074 | 154.5091 | 6.874297e-06 | 92.2
41 | -0.836 | 24.305 | -102.52 | 0.545747 | -2.498915 | 393.3325 | 9.062614e-05 | 0.8214286 | -2.498915 | 741.0787 | 0.001365369 | 97.1
41 | -0.836 | 22.9898 | -56.23 | 0.545747 | -2.498915 | 393.3325 | 9.062614e-05 | 0.4380952 | -1.249458 | 154.5091 | 3.913354e-05 | 98.2
37.13 | -1.52 | 24.305 | -102.52 | 0.5791005 | -3.004147 | 393.3325 | 4.367297e-05 | 0.8716303 | -3.004147 | 741.0787 | 0.0006266022 | 97
37.13 | -1.52 | 22.9898 | -56.23 | 0.5791005 | -3.004147 | 393.3325 | 4.367297e-05 | 0.4648695 | -1.502074 | 154.5091 | 1.708752e-05 | 98
37.13 | -1.08 | 24.305 | -102.52 | 0.5791005 | -3.004147 | 393.3325 | 5.893603e-05 | 0.8716303 | -3.004147 | 741.0787 | 0.0008455903 | 86.42
37.13 | -1.08 | 22.9898 | -56.23 | 0.5791005 | -3.004147 | 393.3325 | 5.893603e-05 | 0.4648695 | -1.502074 | 154.5091 | 2.305936e-05 | 92.75
32 | -0.278 | 24.305 | -102.52 | 0.2946759 | -1.781451 | 141.1427 | 3.947332e-06 | 0.8414634 | -3.562902 | 753.7186 | 0.0004106316 | 39.3
32 | -0.278 | 22.9898 | -56.23 | 0.2946759 | -1.781451 | 141.1427 | 3.947332e-06 | 0.4487805 | -1.781451 | 157.1444 | 1.170107e-05 | 64.8
32 | -0.313 | 24.305 | -102.52 | 0.2946759 | -1.512254 | 141.1427 | 3.874807e-06 | 0.8414634 | -3.024508 | 753.7186 | 0.0004030869 | 36.3
32 | -0.313 | 22.9898 | -56.23 | 0.2946759 | -1.512254 | 141.1427 | 3.874807e-06 | 0.4487805 | -1.512254 | 157.1444 | 1.148608e-05 | 63.5
32 | -0.378 | 24.305 | -102.52 | 0.2946759 | -1.318274 | 141.1427 | 3.729755e-06 | 0.8414634 | -2.636548 | 753.7186 | 0.0003879975 | 35.9
32 | -0.378 | 22.9898 | -56.23 | 0.2946759 | -1.318274 | 141.1427 | 3.729755e-06 | 0.4487805 | -1.318274 | 157.1444 | 1.10561e-05 | 62.1
32 | -0.439 | 24.305 | -102.52 | 0.2946759 | -1.072829 | 141.1427 | 3.439651e-06 | 0.8414634 | -2.145659 | 753.7186 | 0.0003578187 | 36.7
32 | -0.439 | 22.9898 | -56.23 | 0.2946759 | -1.072829 | 141.1427 | 3.439651e-06 | 0.4487805 | -1.072829 | 157.1444 | 1.019615e-05 | 57.8
32 | -0.51 | 24.305 | -102.52 | 0.2946759 | -0.8155087 | 141.1427 | 2.859443e-06 | 0.8414634 | -1.631017 | 753.7186 | 0.0002974611 | 40
32 | -0.51 | 22.9898 | -56.23 | 0.2946759 | -0.8155087 | 141.1427 | 2.859443e-06 | 0.4487805 | -0.8155087 | 157.1444 | 8.476241e-06 | 51.4
37.13 | -0.325 | 24.305 | -102.52 | 0.3052401 | -1.502074 | 138.7758 | 4.583821e-06 | 0.8716303 | -3.004147 | 741.0787 | 0.0005212979 | 47.4
37.13 | -0.325 | 22.9898 | -56.23 | 0.3052401 | -1.502074 | 138.7758 | 4.583821e-06 | 0.4648695 | -1.502074 | 154.5091 | 1.421586e-05 | 59
55.55 | -0.643 | 40.078 | -18.74 | 0.2876598 | -0.9579174 | 138.7758 | 1.277227e-05 | 0.7380952 | -1.915835 | 616.0191 | 0.0006820804 | 44.5
55.55 | -0.643 | 22.9898 | -56.23 | 0.2876598 | -0.9579174 | 138.7758 | 1.277227e-05 | 0.4380952 | -0.9579174 | 154.5091 | 3.679466e-05 | 95
37.13 | -1.35 | 40.078 | -18.74 | 0.2876598 | -1.5225 | 140.6629 | 3.131109e-05 | 0.7380952 | -3.044999 | 624.3961 | 0.001672113 | 42
37.13 | -1.35 | 22.9898 | -56.23 | 0.2876598 | -1.5225 | 140.6629 | 3.131109e-05 | 0.4380952 | -1.5225 | 156.6101 | 9.020173e-05 | 48
37.13 | -2.84 | 40.078 | -18.74 | 0.2876598 | -2.34283 | 138.7758 | 3.300142e-06 | 0.7380952 | -4.68566 | 616.0191 | 0.0001762382 | 63.29
37.13 | -2.84 | 22.9898 | -56.23 | 0.2876598 | -2.34283 | 138.7758 | 3.300142e-06 | 0.4380952 | -2.34283 | 154.5091 | 9.507128e-06 | 35.02
32 | -0.26 | 40.078 | -18.74 | 0.2946759 | -1.702275 | 141.1427 | 3.947332e-06 | 0.757205 | -3.404551 | 626.526 | 0.0002505411 | 34.1
32 | -0.26 | 22.9898 | -56.23 | 0.2946759 | -1.702275 | 141.1427 | 3.947332e-06 | 0.4487805 | -1.702275 | 157.1444 | 1.170107e-05 | 64.8
32 | -0.304 | 40.078 | -18.74 | 0.2946759 | -1.476625 | 141.1427 | 3.874807e-06 | 0.757205 | -2.95325 | 626.526 | 0.0002459378 | 29.8
32 | -0.304 | 22.9898 | -56.23 | 0.2946759 | -1.476625 | 141.1427 | 3.874807e-06 | 0.4487805 | -1.476625 | 157.1444 | 1.148608e-05 | 63.5
32 | -0.439 | 40.078 | -18.74 | 0.2946759 | -1.072829 | 141.1427 | 3.439651e-06 | 0.757205 | -2.145659 | 626.526 | 0.000218318 | 27.1
32 | -0.439 | 22.9898 | -56.23 | 0.2946759 | -1.072829 | 141.1427 | 3.439651e-06 | 0.4487805 | -1.072829 | 157.1444 | 1.019615e-05 | 57.8
32 | -0.463 | 40.078 | -18.74 | 0.2946759 | -0.684869 | 141.1427 | 2.859443e-06 | 0.757205 | -1.369738 | 626.526 | 0.0001814917 | 32.4
32 | -0.463 | 22.9898 | -56.23 | 0.2946759 | -0.684869 | 141.1427 | 2.859443e-06 | 0.4487805 | -0.684869 | 157.1444 | 8.476241e-06 | 51.4
37.13 | -0.668 | 40.078 | -18.74 | 0.4013857 | -1.198856 | 138.7758 | 7.949817e-06 | 1.031409 | -2.397713 | 616.0191 | inf | 47.292
37.13 | -0.668 | 22.9898 | -56.23 | 0.4013857 | -1.198856 | 138.7758 | 7.949817e-06 | 0.6112957 | -1.198856 | 154.5091 | 4.401808e-05 | 56.68
55.55 | -0.424 | 22.9898 | -56.23 | 0.2876598 | -0.9579174 | 138.7758 | 1.327906e-05 | 0.4380952 | -0.9579174 | 154.5091 | 3.825464e-05 | 95
55.55 | -0.424 | 40.078 | -18.74 | 0.2876598 | -0.9579174 | 138.7758 | 1.327906e-05 | 0.7380952 | -1.915835 | 616.0191 | 0.0007091448 | 44.5
37.13 | -1.03 | 22.9898 | -56.23 | 0.2876598 | -1.5225 | 140.6629 | 3.089966e-05 | 0.4380952 | -1.5225 | 156.6101 | 8.901648e-05 | 48
37.13 | -1.03 | 40.078 | -18.74 | 0.2876598 | -1.5225 | 140.6629 | 3.089966e-05 | 0.7380952 | -3.044999 | 624.3961 | 0.001650142 | 42
37.13 | -1.57 | 22.9898 | -56.23 | 0.2876598 | -2.34283 | 138.7758 | 2.868456e-06 | 0.4380952 | -2.34283 | 154.5091 | 8.263517e-06 | 35.02
37.13 | -1.57 | 40.078 | -18.74 | 0.2876598 | -2.34283 | 138.7758 | 2.868456e-06 | 0.7380952 | -4.68566 | 616.0191 | 0.0001531848 | 63.29
28 | -0.179 | 22.9898 | -56.23 | 0.3403299 | -0.8407565 | 138.7758 | 7.612606e-06 | 0.5183099 | -0.8407565 | 154.5091 | 2.803481e-05 | 66.4
28 | -0.179 | 40.078 | -18.74 | 0.3403299 | -0.8407565 | 138.7758 | 7.612606e-06 | 0.8745185 | -1.681513 | 616.0191 | 0.0006900156 | 77.1
37.13 | -0.73 | 22.9898 | -56.23 | 0.3052401 | -1.506355 | 138.7758 | 1.361649e-05 | 0.4648695 | -1.506355 | 154.5091 | 4.222897e-05 | 59.1
37.13 | -0.73 | 40.078 | -18.74 | 0.3052401 | -1.506355 | 138.7758 | 1.361649e-05 | 0.7843512 | -3.012711 | 616.0191 | 0.001027117 | 65.5
37.13 | -0.399 | 22.9898 | -56.23 | 0.3052401 | -1.502074 | 138.7758 |  | 0.4648695 | -1.502074 | 154.5091 |  | 66.2
37.13 | -0.399 | 40.078 | -18.74 | 0.3052401 | -1.502074 | 138.7758 |  | 0.7843512 | -3.004147 | 616.0191 |  | 79.5
27 | -0.786 | 22.9898 | -56.23 | 0.3052401 | -0.593817 | 141.1427 | 6.25367e-06 | 0.4648695 | -0.593817 | 157.1444 | 1.939458e-05 | 59
27 | -0.786 | 40.078 | -18.74 | 0.3052401 | -0.593817 | 141.1427 | 6.25367e-06 | 0.7843512 | -1.187634 | 626.526 | 0.0004717262 | 63
27 | -0.79 | 22.9898 | -56.23 | 0.2876598 | -0.6049016 | 141.1427 | 6.222372e-06 | 0.4380952 | -0.6049016 | 157.1444 | 1.792556e-05 | 59
27 | -0.79 | 40.078 | -18.74 | 0.2876598 | -0.6049016 | 141.1427 | 6.222372e-06 | 0.73917635 | -1.209803 | 626.526 | 0.0003362266 | 63
32 | -0.361 | 40.078 | -18.74 | 0.2946759 | -1.262851 | 141.1427 | 3.729755e-06 | 0.757205 | -2.525702 | 626.526 | 0.0002367312 | 26.8
32 | -0.361 | 24.305 | -102.52 | 0.2946759 | -1.262851 | 141.1427 | 3.729755e-06 | 0.8414634 | -2.525702 | 753.7186 | 0.0003879975 | 35.9
32 | -0.361 | 40.078 | -18.74 | 0.2946759 | -1.262851 | 141.1427 | 3.729755e-06 | 0.757205 | -2.525702 | 626.526 | 0.0002367312 | 26.8
32 | -0.361 | 22.9898 | -56.23 | 0.2946759 | -1.262851 | 141.1427 | 3.729755e-06 | 0.4487805 | -1.262851 | 157.1444 | 1.10561e-05 | 62.1
8.5 | -0.55 | 40.078 | -18.74 | 0.3553444 | -3.046185 | 138.7758 | 7.142848e-06 | 0.9117647 | -6.09237 | 616.0191 | 0.0007892771 | 92
8.5 | -0.55 | 22.9898 | -56.23 | 0.3553444 | -3.046185 | 138.7758 | 7.142848e-06 | 0.5411765 | -3.046185 | 154.5091 | 2.86564e-05 | 89
8.5 | -0.223 | 22.9898 | -56.23 | 0.3553444 | -3.046185 | 138.7758 | 7.141597e-06 | 0.5411765 | -3.046185 | 154.5091 | 2.865137e-05 | 89
8.5 | -0.223 | 40.078 | -18.74 | 0.3553444 | -3.046185 | 138.7758 | 7.141597e-06 | 0.9117647 | -6.09237 | 616.0191 | 0.0007891388 | 92
60.12 | -2 | 24.305 | -102.52 | 0.6741581 | -1.938411 | 393.3325 | -8.901996e-05 | 1.014706 | -1.938411 | 741.0787 | -inf | 94.12
60.12 | -2 | 22.9898 | -56.23 | 0.6741581 | -1.938411 | 393.3325 | -8.901996e-05 | 0.5411765 | -0.9692054 | 154.5091 | -2.366458e-05 | 0
60.12 | -1.72 | 22.9898 | -56.23 | 0.6741581 | -1.938411 | 393.3325 | -4.599419e-05 | 0.5411765 | -0.9692054 | 154.5091 | -1.222684e-05 | 0
60.12 | -1.72 | 24.305 | -102.52 | 0.6741581 | -1.938411 | 393.3325 | -4.599419e-05 | 1.014706 | -1.938411 | 741.0787 | -inf | 94.12
60.12 | -0.558 | 22.9898 | -56.23 | 0.3553444 | -0.9692054 | 138.7758 | 5.889968e-06 | 0.5411765 | -0.9692054 | 154.5091 | 2.362996e-05 | 87.6
60.12 | -0.558 | 24.305 | -102.52 | 0.3553444 | -0.9692054 | 138.7758 | 5.889968e-06 | 1.014706 | -1.938411 | 741.0787 | inf | 99.2
60.12 | -2 | 24.305 | -102.52 | 0.6741581 | -1.938411 | 393.3325 | 1.262603e-05 | 1.014706 | -1.938411 | 741.0787 | inf | 99.5
60.12 | -2 | 22.9898 | -56.23 | 0.6741581 | -1.938411 | 393.3325 | 1.262603e-05 | 0.5411765 | -0.9692054 | 154.5091 | 3.356435e-06 | 92.71
60.12 | -1.72 | 22.9898 | -56.23 | 0.6741581 | -1.938411 | 393.3325 | 5.565179e-05 | 0.5411765 | -0.9692054 | 154.5091 | 1.479417e-05 | 92.71
60.12 | -1.72 | 24.305 | -102.52 | 0.6741581 | -1.938411 | 393.3325 | 5.565179e-05 | 1.014706 | -1.938411 | 741.0787 | inf | 99.5
60.12 | -2 | 24.305 | -102.52 | 0.6741581 | -1.938411 | 393.3325 | -4.545739e-05 | 1.014706 | -1.938411 | 741.0787 | -inf | 98.82
60.12 | -2 | 22.9898 | -56.23 | 0.6741581 | -1.938411 | 393.3325 | -4.545739e-05 | 0.5411765 | -0.9692054 | 154.5091 | -1.208414e-05 | 83.72
60.12 | -1.72 | 22.9898 | -56.23 | 0.6741581 | -1.938411 | 393.3325 | -2.431627e-06 | 0.5411765 | -0.9692054 | 154.5091 | -6.464103e-07 | 83.72
60.12 | -1.72 | 24.305 | -102.52 | 0.6741581 | -1.938411 | 393.3325 | -2.431627e-06 | 1.014706 | -1.938411 | 741.0787 | -inf | 98.82
60.12 | -1.41 | 24.305 | -102.52 | 0.6741581 | -1.938411 | 393.3325 | 7.165686e-05 | 1.014706 | -1.938411 | 741.0787 | inf | 99.5
60.12 | -1.41 | 22.9898 | -56.23 | 0.6741581 | -1.938411 | 393.3325 | 7.165686e-05 | 0.5411765 | -0.9692054 | 154.5091 | 1.904887e-05 | 94.09
60.12 | -1.22 | 22.9898 | -56.23 | 0.6741581 | -1.938411 | 393.3325 | 9.316975e-05 | 0.5411765 | -0.9692054 | 154.5091 | 2.476773e-05 | 94.09
60.12 | -1.22 | 24.305 | -102.52 | 0.6741581 | -1.938411 | 393.3325 | 9.316975e-05 | 1.014706 | -1.938411 | 741.0787 | inf | 99.5
60.12 | -1.41 | 24.305 | -102.52 | 0.6741581 | -1.938411 | 393.3325 | -2.998912e-05 | 1.014706 | -1.938411 | 741.0787 | -inf | 96.13
60.12 | -1.41 | 22.9898 | -56.23 | 0.6741581 | -1.938411 | 393.3325 | -2.998912e-05 | 0.5411765 | -0.9692054 | 154.5091 | -7.972144e-06 | 65.03
60.12 | -1.22 | 22.9898 | -56.23 | 0.6741581 | -1.938411 | 393.3325 | -8.476241e-06 | 0.5411765 | -0.9692054 | 154.5091 | -2.253277e-06 | 65.03
60.12 | -1.22 | 24.305 | -102.52 | 0.6741581 | -1.938411 | 393.3325 | -8.476241e-06 | 1.014706 | -1.938411 | 741.0787 | -inf | 96.13
60.12 | -0.665 | 24.305 | -102.52 | 0.3553444 | -0.9692054 | 138.7758 | 1.800924e-06 | 1.014706 | -1.938411 | 741.0787 | inf | 98.6
60.12 | -0.665 | 22.9898 | -56.23 | 0.3553444 | -0.9692054 | 138.7758 | 1.800924e-06 | 0.5411765 | -0.9692054 | 154.5091 | 7.225129e-06 | 91.2
60.12 | -0.557 | 22.9898 | -56.23 | 0.3553444 | -0.9692054 | 138.7758 | 1.704894e-06 | 0.5411765 | -0.9692054 | 154.5091 | 6.839864e-06 | 91.2
60.12 | -0.557 | 24.305 | -102.52 | 0.3553444 | -0.9692054 | 138.7758 | 1.704894e-06 | 1.014706 | -1.938411 | 741.0787 | inf | 98.6
60.12 | -1.41 | 24.305 | -102.52 | 0.6741581 | -1.938411 | 393.3325 | 1.357344e-05 | 1.014706 | -1.938411 | 741.0787 | inf | 98.82
60.12 | -1.41 | 22.9898 | -56.23 | 0.6741581 | -1.938411 | 393.3325 | 1.357344e-05 | 0.5411765 | -0.9692054 | 154.5091 | 3.60829e-06 | 94.09
60.12 | -1.22 | 22.9898 | -56.23 | 0.6741581 | -1.938411 | 393.3325 | 3.508632e-05 | 0.5411765 | -0.9692054 | 154.5091 | 9.327156e-06 | 94.09
60.12 | -1.22 | 24.305 | -102.52 | 0.6741581 | -1.938411 | 393.3325 | 3.508632e-05 | 1.014706 | -1.938411 | 741.0787 | inf | 98.82
63.5 | -1.89 | 22.9898 | -56.23 | 2.013618 | -2.720781 | 138.7758 | inf | 3.066667 | -2.720781 | 154.5091 | inf | 90.13
63.5 | -1.89 | 24.305 | -102.52 | 2.013618 | -2.720781 | 138.7758 | inf | 5.75 | -5.441563 | 741.0787 | inf | 97.91
60.12 | -0.558 | 22.9898 | -56.23 | 0.4406167 | -0.9692054 | 138.7758 | 2.767694e-06 | 0.671043 | -0.9692054 | 154.5091 | 2.209548e-05 | 64
60.12 | -0.558 | 24.305 | -102.52 | 0.4406167 | -0.9692054 | 138.7758 | 2.767694e-06 | 1.258206 | -1.938411 | 741.0787 | inf | 89.7
63.5 | -5.15 | 24.305 | -102.52 | 3.820229 | -5.441563 | 393.3325 | inf | 5.75 | -5.441563 | 741.0787 | inf | 99.15
63.5 | -5.15 | 22.9898 | -56.23 | 3.820229 | -5.441563 | 393.3325 | inf | 3.066667 | -2.720781 | 154.5091 | inf | 99.15
63.48 | -0.261 | 24.305 | -102.52 | 0.8359364 | -1.621516 | 400.0412 | 0.0001582946 | 1.258206 | -1.621516 | 753.7186 | inf | 97.67
63.48 | -0.261 | 22.9898 | -56.23 | 0.8359364 | -1.621516 | 400.0412 | 0.0001582946 | 0.671043 | -0.8107582 | 157.1444 | 3.474386e-05 | 98.19
60.12 | -0.631 | 24.305 | -102.52 | 0.6741581 | -1.938411 | 393.3325 | 8.930677e-05 | 1.014706 | -1.938411 | 741.0787 | inf | 99.7
60.12 | -0.631 | 22.9898 | -56.23 | 0.6741581 | -1.938411 | 393.3325 | 8.930677e-05 | 0.5411765 | -0.9692054 | 154.5091 | 2.374082e-05 | 100
60.12 | -0.631 | 24.305 | -102.52 | 0.8359364 | -1.938411 | 393.3325 | 0.0001016046 | 1.258206 | -1.938411 | 741.0787 | inf | 95.9
60.12 | -0.631 | 22.9898 | -56.23 | 0.8359364 | -1.938411 | 393.3325 | 0.0001016046 | 0.671043 | -0.9692054 | 154.5091 | 2.230104e-05 | 97.4
60.12 | -0.665 | 24.305 | -102.52 | 0.4406167 | -0.9692054 | 138.7758 | 8.709143e-06 | 1.258206 | -1.938411 | 741.0787 | inf | 50.83
60.12 | -0.665 | 22.9898 | -56.23 | 0.4406167 | -0.9692054 | 138.7758 | 8.709143e-06 | 0.671043 | -0.9692054 | 154.5091 | 6.952817e-05 | 60.1
60.12 | -0.592 | 24.305 | -102.52 | 0.4406167 | -0.9692054 | 138.7758 | 8.977507e-06 | 1.258206 | -1.938411 | 741.0787 | inf | 86.42
60.12 | -0.592 | 22.9898 | -56.23 | 0.4406167 | -0.9692054 | 138.7758 | 8.977507e-06 | 0.671043 | -0.9692054 | 154.5091 | 7.167062e-05 | 92.75
60.12 | -0.0872 | 40.078 | -18.74 | 0.3553444 | -0.9692054 | 138.7758 | 9.890098e-06 | 0.9117647 | -1.938411 | 616.0191 | 0.001092845 | 93
60.12 | -0.0872 | 22.9898 | -56.23 | 0.3553444 | -0.9692054 | 138.7758 | 9.890098e-06 | 0.5411765 | -0.9692054 | 154.5091 | 3.967809e-05 | 92
62 | -0.29 | 40.078 | -18.74 | 0.4393349 | -0.9692054 | 138.7758 | 4.58018e-06 | 1.12892388 | -1.938411 | 616.0191 | inf | 98.8
62 | -0.29 | 22.9898 | -56.23 | 0.4393349 | -0.9692054 | 138.7758 | 4.58018e-06 | 0.6690909 | -0.9692054 | 154.5091 | 3.607646e-05 | 99.5
60.12 | -0.0788 | 22.9898 | -56.23 | 0.3553444 | -0.9692054 | 138.7758 | 9.888365e-06 | 0.5411765 | -0.9692054 | 154.5091 | 3.967113e-05 | 92
60.12 | -0.0788 | 40.078 | -18.74 | 0.3553444 | -0.9692054 | 138.7758 | 9.888365e-06 | 0.9117647 | -1.938411 | 616.0191 | 0.001092654 | 93
60.12 | -0.305 | 22.9898 | -56.23 | 0.4406167 | -0.9692054 | 138.7758 |  | 0.671043 | -0.9692054 | 154.5091 |  | 85.5
60.12 | -0.305 | 40.078 | -18.74 | 0.4406167 | -0.9692054 | 138.7758 |  | 1.132218 | -1.938411 | 616.0191 |  | 98.7
54 | -0.763 | 22.9898 | -56.23 | 0.4406167 | -0.5344353 | 141.1427 | 4.750139e-06 | 0.671043 | -0.5344353 | 157.1444 | 3.792205e-05 | 92
54 | -0.763 | 40.078 | -18.74 | 0.4406167 | -0.5344353 | 141.1427 | 4.750139e-06 | 1.132218 | -1.068871 | 626.526 | inf | 96
54 | -0.764 | 22.9898 | -56.23 | 0.3553444 | -0.5368106 | 141.1427 | 3.998648e-06 | 0.5411765 | -0.5368106 | 157.1444 | 1.604218e-05 | 92
54 | -0.764 | 40.078 | -18.74 | 0.3553444 | -0.5368106 | 141.1427 | 3.998648e-06 | 0.9131002 | -1.073621 | 626.526 | 0.0004472106 | 96
51 | -0.455 | 40.078 | -18.74 | 0.1948663 | -0.6611163 | 141.1427 | 1.865149e-06 | 0.5007324 | -1.322233 | 626.526 | 1.726714e-05 | 32.54
51 | -0.455 | 24.305 | -102.52 | 0.1948663 | -0.6611163 | 141.1427 | 1.865149e-06 | 0.5564516 | -1.322233 | 753.7186 | 2.743973e-05 | 34.8
51 | -0.362 | 24.305 | -102.52 | 0.1948663 | -0.8194675 | 141.1427 | 2.243604e-06 | 0.5564516 | -1.638935 | 753.7186 | 3.300751e-05 | 34.4
51 | -0.362 | 40.078 | -18.74 | 0.1948663 | -0.8194675 | 141.1427 | 2.243604e-06 | 0.5007324 | -1.638935 | 626.526 | 2.077081e-05 | 35.4
51 | -0.303 | 40.078 | -18.74 | 0.1948663 | -1.041159 | 141.1427 | 2.432832e-06 | 0.5007324 | -2.082318 | 626.526 | 2.252264e-05 | 38.5
51 | -0.303 | 24.305 | -102.52 | 0.1948663 | -1.041159 | 141.1427 | 2.432832e-06 | 0.5564516 | -2.082318 | 753.7186 | 3.57914e-05 | 40
51 | -0.2 | 40.078 | -18.74 | 0.1948663 | -1.389532 | 141.1427 | 2.574753e-06 | 0.5007324 | -2.779064 | 626.526 | 2.383651e-05 | 48
51 | -0.2 | 24.305 | -102.52 | 0.1948663 | -1.389532 | 141.1427 | 2.574753e-06 | 0.5564516 | -2.779064 | 753.7186 | 3.787931e-05 | 50.2
51 | -0.247 | 40.078 | -18.74 | 0.1948663 | -1.223263 | 141.1427 | 2.527446e-06 | 0.5007324 | -2.446526 | 626.526 | 2.339855e-05 | 44.5
51 | -0.247 | 24.305 | -102.52 | 0.1948663 | -1.223263 | 141.1427 | 2.527446e-06 | 0.5564516 | -2.446526 | 753.7186 | 3.718334e-05 | 47.5
51 | -0.193 | 24.305 | -102.52 | 0.1948663 | -1.345985 | 141.1427 | 2.574753e-06 | 0.5564516 | -2.69197 | 753.7186 | 3.787931e-05 | 50.2
51 | -0.193 | 22.9898 | -56.23 | 0.1948663 | -1.345985 | 141.1427 | 2.574753e-06 | 0.2967742 | -1.345985 | 157.1444 | 5.524111e-06 | 75
51 | -0.247 | 24.305 | -102.52 | 0.1948663 | -1.223263 | 141.1427 | 2.527446e-06 | 0.5564516 | -2.446526 | 753.7186 | 3.718334e-05 | 47.5
51 | -0.247 | 22.9898 | -56.23 | 0.1948663 | -1.223263 | 141.1427 | 2.527446e-06 | 0.2967742 | -1.223263 | 157.1444 | 5.422614e-06 | 73.6
51 | -0.303 | 24.305 | -102.52 | 0.1948663 | -1.041159 | 141.1427 | 2.432832e-06 | 0.5564516 | -2.082318 | 753.7186 | 3.57914e-05 | 40
51 | -0.303 | 22.9898 | -56.23 | 0.1948663 | -1.041159 | 141.1427 | 2.432832e-06 | 0.2967742 | -1.041159 | 157.1444 | 5.21962e-06 | 70.6
51 | -0.362 | 24.305 | -102.52 | 0.1948663 | -0.8194675 | 141.1427 | 2.243604e-06 | 0.5564516 | -1.638935 | 753.7186 | 3.300751e-05 | 34.4
51 | -0.362 | 22.9898 | -56.23 | 0.1948663 | -0.8194675 | 141.1427 | 2.243604e-06 | 0.2967742 | -0.8194675 | 157.1444 | 4.813633e-06 | 65
51 | -0.474 | 24.305 | -102.52 | 0.1948663 | -0.7165392 | 141.1427 | 1.865149e-06 | 0.5564516 | -1.433078 | 753.7186 | 2.743973e-05 | 34.8
51 | -0.474 | 22.9898 | -56.23 | 0.1948663 | -0.7165392 | 141.1427 | 1.865149e-06 | 0.2967742 | -0.7165392 | 157.1444 | 4.00166e-06 | 57.3
51 | -0.2 | 40.078 | -18.74 | 0.1948663 | -1.389532 | 141.1427 | 2.574753e-06 | 0.5007324 | -2.779064 | 626.526 | 2.383651e-05 | 48
51 | -0.2 | 22.9898 | -56.23 | 0.1948663 | -1.389532 | 141.1427 | 2.574753e-06 | 0.2967742 | -1.389532 | 157.1444 | 5.524111e-06 | 75
51 | -0.247 | 40.078 | -18.74 | 0.1948663 | -1.223263 | 141.1427 | 2.527446e-06 | 0.5007324 | -2.446526 | 626.526 | 2.339855e-05 | 44.5
51 | -0.247 | 22.9898 | -56.23 | 0.1948663 | -1.223263 | 141.1427 | 2.527446e-06 | 0.2967742 | -1.223263 | 157.1444 | 5.422614e-06 | 73.6
51 | -0.303 | 40.078 | -18.74 | 0.1948663 | -1.041159 | 141.1427 | 2.432832e-06 | 0.5007324 | -2.082318 | 626.526 | 2.252264e-05 | 38.5
51 | -0.303 | 22.9898 | -56.23 | 0.1948663 | -1.041159 | 141.1427 | 2.432832e-06 | 0.2967742 | -1.041159 | 157.1444 | 5.21962e-06 | 70.6
51 | -0.379 | 40.078 | -18.74 | 0.1948663 | -0.882808 | 141.1427 | 2.243604e-06 | 0.5007324 | -1.765616 | 626.526 | 2.077081e-05 | 35.4
51 | -0.379 | 22.9898 | -56.23 | 0.1948663 | -0.882808 | 141.1427 | 2.243604e-06 | 0.2967742 | -0.882808 | 157.1444 | 4.813633e-06 | 65
51 | -0.455 | 40.078 | -18.74 | 0.1948663 | -0.6611163 | 141.1427 | 1.865149e-06 | 0.5007324 | -1.322233 | 626.526 | 1.726714e-05 | 32.4
51 | -0.455 | 22.9898 | -56.23 | 0.1948663 | -0.6611163 | 141.1427 | 1.865149e-06 | 0.2967742 | -0.6611163 | 157.1444 | 4.00166e-06 | 57.3
65 | -0.125 | 22.9898 | -56.23 | 0.3606481 | -0.1245565 | 138.7758 | 3.868374e-06 | 0.5492537 | -0.1245565 | 154.5091 | 1.602852e-05 | 95.9
65 | -0.125 | 40.078 | -18.74 | 0.3606481 | -0.1245565 | 138.7758 | 3.868374e-06 | 0.9267286 | -0.249113 | 616.0191 | 0.000486184 | 97
51 | -0.777 | 22.9898 | -56.23 | 0.3606481 | -0.5700643 | 141.1427 | 4.724464e-06 | 0.5492537 | -0.5700643 | 157.1444 | 1.95757e-05 | 94
51 | -0.777 | 40.078 | -18.74 | 0.3606481 | -0.5700643 | 141.1427 | 4.724464e-06 | 0.9267286 | -1.140129 | 626.526 | 0.0005937789 | 97

## Sheet9_deal5
Water contact angle (°) | Charge density (C/m2) | Mw (g/mol) | Adsorption energy | Steric Number (Anion) | Donnan Number (Anion) | Hydration Number (Anion) | Pe Number (Anion) | Steric Number (Cation) | Donnan Number (Cation) | Hydration Number (Cation) | Pe Number (Cation) | Rejection
55.51 | -0.648 | 22.9898 | -56.23 | 0.5264362 | -0.5752954 | 138.7758 | 4.891768e-06 | 0.8017429 | -0.5752954 | 154.5091 | 8.113112e-05 | 53.31
55.51 | -0.648 | 24.305 | -102.52 | 0.5264362 | -0.5752954 | 138.7758 | 4.891768e-06 | 1.503268 | -1.150591 | 741.0787 | 999 | 98.65
55.51 | -0.602 | 24.305 | -102.52 | 0.9987527 | -1.150591 | 393.3325 | 0.009928538 | 1.503268 | -1.150591 | 741.0787 | 999 | 99.25
55.51 | -0.602 | 22.9898 | -56.23 | 0.9987527 | -1.150591 | 393.3325 | 0.009928538 | 0.8017429 | -0.5752954 | 154.5091 | 8.231293e-05 | 99.55
32 | -0.26 | 40.078 | -18.74 | 0.2946759 | -1.702275 | 141.1427 | 3.947332e-06 | 0.757205 | -3.404551 | 626.526 | 0.0002505411 | 34.1
32 | -0.26 | 24.305 | -102.52 | 0.2946759 | -1.702275 | 141.1427 | 3.947332e-06 | 0.8414634 | -3.404551 | 753.7186 | 0.0004106316 | 39.3
32 | -0.304 | 40.078 | -18.74 | 0.2946759 | -1.476625 | 141.1427 | 3.874807e-06 | 0.757205 | -2.95325 | 626.526 | 0.0002459378 | 29.8
32 | -0.304 | 24.305 | -102.52 | 0.2946759 | -1.476625 | 141.1427 | 3.874807e-06 | 0.8414634 | -2.95325 | 753.7186 | 0.0004030869 | 36.3
32 | -0.463 | 40.078 | -18.74 | 0.2946759 | -0.684869 | 141.1427 | 2.859443e-06 | 0.757205 | -1.369738 | 626.526 | 0.0001814917 | 32.4
32 | -0.463 | 24.305 | -102.52 | 0.2946759 | -0.684869 | 141.1427 | 2.859443e-06 | 0.8414634 | -1.369738 | 753.7186 | 0.0002974611 | 40
32 | -0.439 | 40.078 | -18.74 | 0.2946759 | -1.072829 | 141.1427 | 3.439651e-06 | 0.757205 | -2.145659 | 626.526 | 0.000218318 | 27.1
32 | -0.439 | 24.305 | -102.52 | 0.2946759 | -1.072829 | 141.1427 | 3.439651e-06 | 0.8414634 | -2.145659 | 753.7186 | 0.0003578187 | 36.7
37.13 | -0.668 | 40.078 | -18.74 | 0.4013857 | -1.198856 | 138.7758 | 7.949817e-06 | 1.031409 | -2.397713 | 616.0191 | 999 | 47.292
37.13 | -0.668 | 24.305 | -102.52 | 0.4013857 | -1.198856 | 138.7758 | 7.949817e-06 | 1.146179 | -2.397713 | 741.0787 | 999 | 58.845
37.13 | -1.35 | 40.078 | -18.74 | 0.2876598 | -1.5225 | 140.6629 | 3.131109e-05 | 0.7380952 | -3.044999 | 624.3961 | 0.001672113 | 42
37.13 | -1.35 | 24.305 | -102.52 | 0.2876598 | -1.5225 | 140.6629 | 3.131109e-05 | 0.8214286 | -3.044999 | 751.1562 | 0.003147137 | 56
37.13 | -1.45 | 24.305 | -102.52 | 0.2876598 | -1.5225 | 140.6629 | 3.105365e-05 | 0.8214286 | -3.044999 | 751.1562 | 0.003121261 | 56
37.13 | -1.45 | 40.078 | -18.74 | 0.2876598 | -1.5225 | 140.6629 | 3.105365e-05 | 0.7380952 | -3.044999 | 624.3961 | 0.001658365 | 42
37.13 | -0.863 | 40.078 | -18.74 | 0.3052401 | -1.506355 | 138.7758 | 1.405953e-05 | 0.7843512 | -3.012711 | 616.0191 | 0.001060537 | 65.5
37.13 | -0.863 | 24.305 | -102.52 | 0.3052401 | -1.506355 | 138.7758 | 1.405953e-05 | 0.8716303 | -3.012711 | 741.0787 | 0.001598929 | 75.3
37.13 | -0.712 | 22.9898 | -56.23 | 0.2637928 | -0.7648548 | 138.7758 | 5.113273e-06 | 0.4017467 | -0.7648548 | 154.5091 | 1.347046e-05 | 35.39
37.13 | -0.712 | 24.305 | -102.52 | 0.2637928 | -0.7648548 | 138.7758 | 5.113273e-06 | 0.7532751 | -1.52971 | 741.0787 | 0.0003876106 | 89.46
37.13 | -3.4 | 24.305 | -102.52 | 0.545747 | -3.004147 | 393.3325 | -6.272295e-05 | 0.8214286 | -3.004147 | 741.0787 | -0.0009449805 | 82.74
37.13 | -3.4 | 22.9898 | -56.23 | 0.545747 | -3.004147 | 393.3325 | -6.272295e-05 | 0.4380952 | -1.502074 | 154.5091 | -2.708458e-05 | 27.27
37.13 | -2.66 | 22.9898 | -56.23 | 0.545747 | -3.004147 | 393.3325 | -3.240724e-05 | 0.4380952 | -1.502074 | 154.5091 | -1.399387e-05 | 27.27
37.13 | -2.66 | 24.305 | -102.52 | 0.545747 | -3.004147 | 393.3325 | -3.240724e-05 | 0.8214286 | -3.004147 | 741.0787 | -0.0004882458 | 82.74
37.13 | -2.41 | 24.305 | -102.52 | 0.545747 | -3.004147 | 393.3325 | -2.113016e-05 | 0.8214286 | -3.004147 | 741.0787 | -0.0003183459 | 90.56
37.13 | -2.41 | 22.9898 | -56.23 | 0.545747 | -3.004147 | 393.3325 | -2.113016e-05 | 0.4380952 | -1.502074 | 154.5091 | -9.124278e-06 | 63.85
37.13 | -1.88 | 22.9898 | -56.23 | 0.545747 | -3.004147 | 393.3325 | -5.97231e-06 | 0.4380952 | -1.502074 | 154.5091 | -2.578921e-06 | 63.85
37.13 | -1.88 | 24.305 | -102.52 | 0.545747 | -3.004147 | 393.3325 | -5.97231e-06 | 0.8214286 | -3.004147 | 741.0787 | -8.997851e-05 | 90.56
37.13 | -3.4 | 24.305 | -102.52 | 0.545747 | -3.004147 | 393.3325 | -3.202902e-05 | 0.8214286 | -3.004147 | 741.0787 | -0.0004825474 | 94.33
37.13 | -3.4 | 22.9898 | -56.23 | 0.545747 | -3.004147 | 393.3325 | -3.202902e-05 | 0.4380952 | -1.502074 | 154.5091 | -1.383054e-05 | 83.1
37.13 | -2.66 | 22.9898 | -56.23 | 0.545747 | -3.004147 | 393.3325 | -1.71331e-06 | 0.4380952 | -1.502074 | 154.5091 | -7.398295e-07 | 83.1
37.13 | -2.66 | 24.305 | -102.52 | 0.545747 | -3.004147 | 393.3325 | -1.71331e-06 | 0.8214286 | -3.004147 | 741.0787 | -2.581264e-05 | 94.33
36.5 | -1.74 | 22.9898 | -56.23 | 0.2876598 | -1.634804 | 138.7758 | 8.731992e-06 | 0.4380952 | -1.634804 | 154.5091 | 2.515533e-05 | 56.3
36.5 | -1.74 | 24.305 | -102.52 | 0.2876598 | -1.634804 | 138.7758 | 8.731992e-06 | 0.8214286 | -3.269608 | 741.0787 | 0.000877669 | 84.7
37.13 | -0.728 | 22.9898 | -56.23 | 0.2876598 | -1.502074 | 138.7758 | 1.026847e-05 | 0.4380952 | -1.502074 | 154.5091 | 2.958165e-05 | 25.9
37.13 | -0.728 | 24.305 | -102.52 | 0.2876598 | -1.502074 | 138.7758 | 1.026847e-05 | 0.8214286 | -3.004147 | 741.0787 | 0.001032103 | 62.2
37.13 | -0.728 | 22.9898 | -56.23 | 0.3052401 | -1.502074 | 138.7758 | 2.171271e-06 | 0.4648695 | -1.502074 | 154.5091 | 6.73379e-06 | 27.2
37.13 | -0.728 | 24.305 | -102.52 | 0.3052401 | -1.502074 | 138.7758 | 2.171271e-06 | 0.8716303 | -3.004147 | 741.0787 | 0.0002469292 | 60.1
40.52 | -2.05 | 24.305 | -102.52 | 0.2876598 | -1.897541 | 138.7758 | 5.303435e-06 | 0.8214286 | -3.795081 | 741.0787 | 0.0005330583 | 75.49
40.52 | -2.05 | 22.9898 | -56.23 | 0.2876598 | -1.897541 | 138.7758 | 5.303435e-06 | 0.4380952 | -1.897541 | 154.5091 | 1.527826e-05 | 59.15
40.52 | -1.25 | 22.9898 | -56.23 | 0.2876598 | -1.897541 | 138.7758 | 5.102416e-06 | 0.4380952 | -1.897541 | 154.5091 | 1.469916e-05 | 59.15
40.52 | -1.25 | 24.305 | -102.52 | 0.2876598 | -1.897541 | 138.7758 | 5.102416e-06 | 0.8214286 | -3.795081 | 741.0787 | 0.0005128535 | 75.49
37.13 | -0.73 | 22.9898 | -56.23 | 0.3052401 | -1.506355 | 138.7758 | 1.361649e-05 | 0.4648695 | -1.506355 | 154.5091 | 4.222897e-05 | 59.1
37.13 | -0.73 | 24.305 | -102.52 | 0.3052401 | -1.506355 | 138.7758 | 1.361649e-05 | 0.8716303 | -3.012711 | 741.0787 | 0.001548543 | 75.3
37.13 | -1.03 | 24.305 | -102.52 | 0.2876598 | -1.502074 | 138.7758 | 1.497487e-05 | 0.8214286 | -3.004147 | 741.0787 | 0.001505153 | 74
37.13 | -1.03 | 22.9898 | -56.23 | 0.2876598 | -1.502074 | 138.7758 | 1.497487e-05 | 0.4380952 | -1.502074 | 154.5091 | 4.313997e-05 | 57.3
37.13 | -0.728 | 22.9898 | -56.23 | 0.2876598 | -1.502074 | 138.7758 | 1.486853e-05 | 0.4380952 | -1.502074 | 154.5091 | 4.283362e-05 | 57.3
37.13 | -0.728 | 24.305 | -102.52 | 0.2876598 | -1.502074 | 138.7758 | 1.486853e-05 | 0.8214286 | -3.004147 | 741.0787 | 0.001494464 | 74
41 | -0.642 | 22.9898 | -56.23 | 0.2876598 | -1.249458 | 138.7758 | 1.354828e-05 | 0.4380952 | -1.249458 | 154.5091 | 3.90302e-05 | 99.2
41 | -0.642 | 24.305 | -102.52 | 0.2876598 | -1.249458 | 138.7758 | 1.354828e-05 | 0.8214286 | -2.498915 | 741.0787 | 0.001361763 | 99.5
37.13 | -3.4 | 24.305 | -102.52 | 0.545747 | -3.004147 | 393.3325 | 8.896228e-06 | 0.8214286 | -3.004147 | 741.0787 | 0.0001340301 | 95.97
37.13 | -3.4 | 22.9898 | -56.23 | 0.545747 | -3.004147 | 393.3325 | 8.896228e-06 | 0.4380952 | -1.502074 | 154.5091 | 3.841506e-06 | 94.65
37.13 | -2.66 | 22.9898 | -56.23 | 0.545747 | -3.004147 | 393.3325 | 3.921193e-05 | 0.4380952 | -1.502074 | 154.5091 | 1.693222e-05 | 94.65
37.13 | -2.66 | 24.305 | -102.52 | 0.545747 | -3.004147 | 393.3325 | 3.921193e-05 | 0.8214286 | -3.004147 | 741.0787 | 0.0005907649 | 95.97
37.13 | -1.03 | 24.305 | -102.52 | 0.2876598 | -1.502074 | 138.7758 | 6.178983e-06 | 0.8214286 | -3.004147 | 741.0787 | 0.0006210612 | 52.4
37.13 | -1.03 | 22.9898 | -56.23 | 0.2876598 | -1.502074 | 138.7758 | 6.178983e-06 | 0.4380952 | -1.502074 | 154.5091 | 1.780056e-05 | 41
37.13 | -0.728 | 22.9898 | -56.23 | 0.2876598 | -1.502074 | 138.7758 | 6.078473e-06 | 0.4380952 | -1.502074 | 154.5091 | 1.751101e-05 | 41
37.13 | -0.728 | 24.305 | -102.52 | 0.2876598 | -1.502074 | 138.7758 | 6.078473e-06 | 0.8214286 | -3.004147 | 741.0787 | 0.0006109588 | 52.4
37.13 | -0.728 | 22.9898 | -56.23 | 0.3052401 | -1.502074 | 138.7758 | 3.84599e-06 | 0.4648695 | -1.502074 | 154.5091 | 1.192762e-05 | 41
37.13 | -0.728 | 24.305 | -102.52 | 0.3052401 | -1.502074 | 138.7758 | 3.84599e-06 | 0.8716303 | -3.004147 | 741.0787 | 0.0004373876 | 52.4
37.13 | -1.03 | 22.9898 | -56.23 | 0.3052401 | -1.502074 | 138.7758 | 5.425484e-06 | 0.4648695 | -1.502074 | 154.5091 | 1.682612e-05 | 51
37.13 | -1.03 | 24.305 | -102.52 | 0.3052401 | -1.502074 | 138.7758 | 5.425484e-06 | 0.8716303 | -3.004147 | 741.0787 | 0.0006170166 | 60
28.9 | -2.98 | 22.9898 | -56.23 | 0.5753195 | -3.623816 | 138.7758 | 1.131034e-05 | 0.8761905 | -3.623816 | 154.5091 | 0.0001731817 | 62.9
28.9 | -2.98 | 24.305 | -102.52 | 0.5753195 | -3.623816 | 138.7758 | 1.131034e-05 | 1.642857 | -7.247632 | 741.0787 | 999 | 69.51
37.13 | -1.45 | 24.305 | -102.52 | 0.2876598 | -1.5225 | 140.6629 | 3.105365e-05 | 0.8214286 | -3.044999 | 751.1562 | 0.003121261 | 56
37.13 | -1.45 | 22.9898 | -56.23 | 0.2876598 | -1.5225 | 140.6629 | 3.105365e-05 | 0.4380952 | -1.5225 | 156.6101 | 8.946009e-05 | 48
37.13 | -1.03 | 22.9898 | -56.23 | 0.2876598 | -1.5225 | 140.6629 | 3.089966e-05 | 0.4380952 | -1.5225 | 156.6101 | 8.901648e-05 | 48
37.13 | -1.03 | 24.305 | -102.52 | 0.2876598 | -1.5225 | 140.6629 | 3.089966e-05 | 0.8214286 | -3.044999 | 751.1562 | 0.003105783 | 56
37.13 | -0.728 | 22.9898 | -56.23 | 0.3052401 | -1.502074 | 138.7758 | 4.561097e-06 | 0.4648695 | -1.502074 | 154.5091 | 1.414539e-05 | 49.2
37.13 | -0.728 | 24.305 | -102.52 | 0.3052401 | -1.502074 | 138.7758 | 4.561097e-06 | 0.8716303 | -3.004147 | 741.0787 | 0.0005187136 | 55.9
37.13 | -0.626 | 22.9898 | -56.23 | 0.4013857 | -1.198856 | 138.7758 | 7.515801e-06 | 0.6112957 | -1.198856 | 154.5091 | 4.161493e-05 | 56.68
37.13 | -0.626 | 24.305 | -102.52 | 0.4013857 | -1.198856 | 138.7758 | 7.515801e-06 | 1.146179 | -2.397713 | 741.0787 | 999 | 58.845
37.13 | -0.728 | 22.9898 | -56.23 | 0.3052401 | -1.502074 | 138.7758 | 7.400554e-06 | 0.4648695 | -1.502074 | 154.5091 | 2.295143e-05 | 47.8
37.13 | -0.728 | 24.305 | -102.52 | 0.3052401 | -1.502074 | 138.7758 | 7.400554e-06 | 0.8716303 | -3.004147 | 741.0787 | 0.0008416327 | 50.03
37.13 | -1.03 | 24.305 | -102.52 | 0.2876598 | -1.502074 | 138.7758 | 2.663335e-06 | 0.8214286 | -3.004147 | 741.0787 | 0.0002676968 | 39.3
37.13 | -1.03 | 22.9898 | -56.23 | 0.2876598 | -1.502074 | 138.7758 | 2.663335e-06 | 0.4380952 | -1.502074 | 154.5091 | 7.672599e-06 | 39.1
37.13 | -0.728 | 22.9898 | -56.23 | 0.2876598 | -1.502074 | 138.7758 | 2.521318e-06 | 0.4380952 | -1.502074 | 154.5091 | 7.263474e-06 | 39.1
37.13 | -0.728 | 24.305 | -102.52 | 0.2876598 | -1.502074 | 138.7758 | 2.521318e-06 | 0.8214286 | -3.004147 | 741.0787 | 0.0002534225 | 39.3
37.13 | -1.03 | 24.305 | -102.52 | 0.2876598 | -1.527693 | 141.1427 | 4.286153e-06 | 0.8214286 | -3.055386 | 753.7186 | 0.0004308093 | 56.27
37.13 | -1.03 | 22.9898 | -56.23 | 0.2876598 | -1.527693 | 141.1427 | 4.286153e-06 | 0.4380952 | -1.527693 | 157.1444 | 1.234765e-05 | 56.88
37.13 | -2.41 | 24.305 | -102.52 | 0.545747 | -3.004147 | 393.3325 | 9.563769e-06 | 0.8214286 | -3.004147 | 741.0787 | 0.0001440872 | 96.04
37.13 | -2.41 | 22.9898 | -56.23 | 0.545747 | -3.004147 | 393.3325 | 9.563769e-06 | 0.4380952 | -1.502074 | 154.5091 | 4.129759e-06 | 96.58
37.13 | -1.88 | 22.9898 | -56.23 | 0.545747 | -3.004147 | 393.3325 | 2.472162e-05 | 0.4380952 | -1.502074 | 154.5091 | 1.067512e-05 | 96.58
37.13 | -1.88 | 24.305 | -102.52 | 0.545747 | -3.004147 | 393.3325 | 2.472162e-05 | 0.8214286 | -3.004147 | 741.0787 | 0.0003724546 | 96.04
37.13 | -1.08 | 24.305 | -102.52 | 0.545747 | -3.004147 | 393.3325 | 6.882709e-05 | 0.8214286 | -3.004147 | 741.0787 | 0.001036945 | 95.3
37.13 | -1.08 | 22.9898 | -56.23 | 0.545747 | -3.004147 | 393.3325 | 6.882709e-05 | 0.4380952 | -1.502074 | 154.5091 | 2.972043e-05 | 96.1
37.13 | -0.325 | 24.305 | -102.52 | 0.2876598 | -1.502074 | 138.7758 | 7.243022e-06 | 0.8214286 | -3.004147 | 741.0787 | 0.0007280098 | 47.4
37.13 | -0.325 | 22.9898 | -56.23 | 0.2876598 | -1.502074 | 138.7758 | 7.243022e-06 | 0.4380952 | -1.502074 | 154.5091 | 2.086587e-05 | 59
37.13 | -0.23 | 22.9898 | -56.23 | 0.2876598 | -1.502074 | 138.7758 | 7.232971e-06 | 0.4380952 | -1.502074 | 154.5091 | 2.083692e-05 | 59
37.13 | -0.23 | 24.305 | -102.52 | 0.2876598 | -1.502074 | 138.7758 | 7.232971e-06 | 0.8214286 | -3.004147 | 741.0787 | 0.0007269996 | 47.4
37.13 | -3.53 | 24.305 | -102.52 | 0.545747 | -4.68566 | 393.3325 | 1.952169e-05 | 0.8214286 | -4.68566 | 741.0787 | 0.0002941127 | 89.03
37.13 | -3.53 | 22.9898 | -56.23 | 0.545747 | -4.68566 | 393.3325 | 1.952169e-05 | 0.4380952 | -2.34283 | 154.5091 | 8.429718e-06 | 91.56
37.13 | -2.51 | 22.9898 | -56.23 | 0.545747 | -4.68566 | 393.3325 | 2.439496e-05 | 0.4380952 | -2.34283 | 154.5091 | 1.053406e-05 | 91.56
37.13 | -2.51 | 24.305 | -102.52 | 0.545747 | -4.68566 | 393.3325 | 2.439496e-05 | 0.8214286 | -4.68566 | 741.0787 | 0.0003675332 | 89.03
37.13 | -1.08 | 24.305 | -102.52 | 0.5791005 | -3.012711 | 393.3325 | 0.0001082158 | 0.8716303 | -3.012711 | 741.0787 | 0.001552637 | 97.1
37.13 | -1.08 | 22.9898 | -56.23 | 0.5791005 | -3.012711 | 393.3325 | 0.0001082158 | 0.4648695 | -1.506355 | 154.5091 | 4.23406e-05 | 98.1
40.52 | -2.26 | 24.305 | -102.52 | 0.545747 | -3.795081 | 393.3325 | 3.451944e-05 | 0.8214286 | -3.795081 | 741.0787 | 0.000520068 | 97.28
40.52 | -2.26 | 22.9898 | -56.23 | 0.545747 | -3.795081 | 393.3325 | 3.451944e-05 | 0.4380952 | -1.897541 | 154.5091 | 1.490594e-05 | 98.3
40.52 | -2.61 | 22.9898 | -56.23 | 0.545747 | -3.795081 | 393.3325 | 2.548259e-05 | 0.4380952 | -1.897541 | 154.5091 | 1.100371e-05 | 98.3
40.52 | -2.61 | 24.305 | -102.52 | 0.545747 | -3.795081 | 393.3325 | 2.548259e-05 | 0.8214286 | -3.795081 | 741.0787 | 0.0003839193 | 97.28
37.13 | -0.794 | 24.305 | -102.52 | 0.7615075 | -2.397713 | 393.3325 | 0.0002385665 | 1.146179 | -2.397713 | 741.0787 | 999 | 97.112
37.13 | -0.794 | 22.9898 | -56.23 | 0.7615075 | -2.397713 | 393.3325 | 0.0002385665 | 0.6112957 | -1.198856 | 154.5091 | 4.181016e-05 | 98.195
37.13 | -1.08 | 24.305 | -102.52 | 0.545747 | -3.004147 | 393.3325 | 9.944816e-05 | 0.8214286 | -3.004147 | 741.0787 | 0.001498281 | 98.5
37.13 | -1.08 | 22.9898 | -56.23 | 0.545747 | -3.004147 | 393.3325 | 9.944816e-05 | 0.4380952 | -1.502074 | 154.5091 | 4.2943e-05 | 99.1
37.13 | -0.842 | 22.9898 | -56.23 | 0.545747 | -3.004147 | 393.3325 | 0.0001026556 | 0.4380952 | -1.502074 | 154.5091 | 4.432803e-05 | 99.1
37.13 | -0.842 | 24.305 | -102.52 | 0.545747 | -3.004147 | 393.3325 | 0.0001026556 | 0.8214286 | -3.004147 | 741.0787 | 0.001546604 | 98.5
55.55 | -0.685 | 24.305 | -102.52 | 0.545747 | -1.915835 | 393.3325 | 8.182867e-05 | 0.8214286 | -1.915835 | 741.0787 | 0.001232826 | 91.5
55.55 | -0.685 | 22.9898 | -56.23 | 0.545747 | -1.915835 | 393.3325 | 8.182867e-05 | 0.4380952 | -0.9579174 | 154.5091 | 3.533468e-05 | 95
55.55 | -0.643 | 22.9898 | -56.23 | 0.545747 | -1.915835 | 393.3325 | 8.520971e-05 | 0.4380952 | -0.9579174 | 154.5091 | 3.679466e-05 | 95
55.55 | -0.643 | 24.305 | -102.52 | 0.545747 | -1.915835 | 393.3325 | 8.520971e-05 | 0.8214286 | -1.915835 | 741.0787 | 0.001283765 | 91.5
46.42 | -0.327 | 24.305 | -102.52 | 0.5791005 | -2.084694 | 400.0412 | 4.651729e-05 | 0.8716303 | -2.084694 | 753.7186 | 0.0006674113 | 93.02
46.42 | -0.327 | 22.9898 | -56.23 | 0.5791005 | -2.084694 | 400.0412 | 4.651729e-05 | 0.4648695 | -1.042347 | 157.1444 | 1.820039e-05 | 96.12
28.9 | -12.7 | 24.305 | -102.52 | 1.091494 | -7.247632 | 393.3325 | 999 | 1.642857 | -7.247632 | 741.0787 | 999 | 98.26
28.9 | -12.7 | 22.9898 | -56.23 | 1.091494 | -7.247632 | 393.3325 | 999 | 0.8761905 | -3.623816 | 154.5091 | 0.0001757044 | 99.1
37.13 | -2.41 | 24.305 | -102.52 | 0.545747 | -3.004147 | 393.3325 | 5.048901e-05 | 0.8214286 | -3.004147 | 741.0787 | 0.0007606647 | 96.65
37.13 | -2.41 | 22.9898 | -56.23 | 0.545747 | -3.004147 | 393.3325 | 5.048901e-05 | 0.4380952 | -1.502074 | 154.5091 | 2.180181e-05 | 98.5
37.13 | -1.88 | 22.9898 | -56.23 | 0.545747 | -3.004147 | 393.3325 | 6.564686e-05 | 0.4380952 | -1.502074 | 154.5091 | 2.834717e-05 | 98.5
37.13 | -1.88 | 24.305 | -102.52 | 0.545747 | -3.004147 | 393.3325 | 6.564686e-05 | 0.8214286 | -3.004147 | 741.0787 | 0.0009890321 | 96.65
37.13 | -1.08 | 24.305 | -102.52 | 0.545747 | -3.055386 | 400.0412 | 2.800243e-05 | 0.8214286 | -3.055386 | 753.7186 | 0.0004218831 | 92.97
37.13 | -1.08 | 22.9898 | -56.23 | 0.545747 | -3.055386 | 400.0412 | 2.800243e-05 | 0.4380952 | -1.527693 | 157.1444 | 1.209181e-05 | 97.55
37.13 | -0.727 | 24.305 | -102.52 | 0.5004667 | -1.52971 | 393.3325 | 2.831499e-05 | 0.7532751 | -1.52971 | 741.0787 | 0.0003932568 | 98.04
37.13 | -0.727 | 22.9898 | -56.23 | 0.5004667 | -1.52971 | 393.3325 | 2.831499e-05 | 0.4017467 | -0.7648548 | 154.5091 | 1.366668e-05 | 99.55
37.13 | -1.08 | 24.305 | -102.52 | 0.5791005 | -3.004147 | 393.3325 | 3.64897e-05 | 0.8716303 | -3.004147 | 741.0787 | 0.0005235395 | 96.7
37.13 | -1.08 | 22.9898 | -56.23 | 0.5791005 | -3.004147 | 393.3325 | 3.64897e-05 | 0.4648695 | -1.502074 | 154.5091 | 1.427699e-05 | 98
37.13 | -1.08 | 24.305 | -102.52 | 0.5791005 | -3.004147 | 393.3325 | 1.756961e-05 | 0.8716303 | -3.004147 | 741.0787 | 0.0002520816 | 88.1
37.13 | -1.08 | 22.9898 | -56.23 | 0.5791005 | -3.004147 | 393.3325 | 1.756961e-05 | 0.4648695 | -1.502074 | 154.5091 | 6.874297e-06 | 92.2
41 | -0.836 | 24.305 | -102.52 | 0.545747 | -2.498915 | 393.3325 | 9.062614e-05 | 0.8214286 | -2.498915 | 741.0787 | 0.001365369 | 97.1
41 | -0.836 | 22.9898 | -56.23 | 0.545747 | -2.498915 | 393.3325 | 9.062614e-05 | 0.4380952 | -1.249458 | 154.5091 | 3.913354e-05 | 98.2
37.13 | -1.52 | 24.305 | -102.52 | 0.5791005 | -3.004147 | 393.3325 | 4.367297e-05 | 0.8716303 | -3.004147 | 741.0787 | 0.0006266022 | 97
37.13 | -1.52 | 22.9898 | -56.23 | 0.5791005 | -3.004147 | 393.3325 | 4.367297e-05 | 0.4648695 | -1.502074 | 154.5091 | 1.708752e-05 | 98
37.13 | -1.08 | 24.305 | -102.52 | 0.5791005 | -3.004147 | 393.3325 | 5.893603e-05 | 0.8716303 | -3.004147 | 741.0787 | 0.0008455903 | 86.42
37.13 | -1.08 | 22.9898 | -56.23 | 0.5791005 | -3.004147 | 393.3325 | 5.893603e-05 | 0.4648695 | -1.502074 | 154.5091 | 2.305936e-05 | 92.75
32 | -0.278 | 24.305 | -102.52 | 0.2946759 | -1.781451 | 141.1427 | 3.947332e-06 | 0.8414634 | -3.562902 | 753.7186 | 0.0004106316 | 39.3
32 | -0.278 | 22.9898 | -56.23 | 0.2946759 | -1.781451 | 141.1427 | 3.947332e-06 | 0.4487805 | -1.781451 | 157.1444 | 1.170107e-05 | 64.8
32 | -0.313 | 24.305 | -102.52 | 0.2946759 | -1.512254 | 141.1427 | 3.874807e-06 | 0.8414634 | -3.024508 | 753.7186 | 0.0004030869 | 36.3
32 | -0.313 | 22.9898 | -56.23 | 0.2946759 | -1.512254 | 141.1427 | 3.874807e-06 | 0.4487805 | -1.512254 | 157.1444 | 1.148608e-05 | 63.5
32 | -0.378 | 24.305 | -102.52 | 0.2946759 | -1.318274 | 141.1427 | 3.729755e-06 | 0.8414634 | -2.636548 | 753.7186 | 0.0003879975 | 35.9
32 | -0.378 | 22.9898 | -56.23 | 0.2946759 | -1.318274 | 141.1427 | 3.729755e-06 | 0.4487805 | -1.318274 | 157.1444 | 1.10561e-05 | 62.1
32 | -0.439 | 24.305 | -102.52 | 0.2946759 | -1.072829 | 141.1427 | 3.439651e-06 | 0.8414634 | -2.145659 | 753.7186 | 0.0003578187 | 36.7
32 | -0.439 | 22.9898 | -56.23 | 0.2946759 | -1.072829 | 141.1427 | 3.439651e-06 | 0.4487805 | -1.072829 | 157.1444 | 1.019615e-05 | 57.8
32 | -0.51 | 24.305 | -102.52 | 0.2946759 | -0.8155087 | 141.1427 | 2.859443e-06 | 0.8414634 | -1.631017 | 753.7186 | 0.0002974611 | 40
32 | -0.51 | 22.9898 | -56.23 | 0.2946759 | -0.8155087 | 141.1427 | 2.859443e-06 | 0.4487805 | -0.8155087 | 157.1444 | 8.476241e-06 | 51.4
37.13 | -0.325 | 24.305 | -102.52 | 0.3052401 | -1.502074 | 138.7758 | 4.583821e-06 | 0.8716303 | -3.004147 | 741.0787 | 0.0005212979 | 47.4
37.13 | -0.325 | 22.9898 | -56.23 | 0.3052401 | -1.502074 | 138.7758 | 4.583821e-06 | 0.4648695 | -1.502074 | 154.5091 | 1.421586e-05 | 59
55.55 | -0.643 | 40.078 | -18.74 | 0.2876598 | -0.9579174 | 138.7758 | 1.277227e-05 | 0.7380952 | -1.915835 | 616.0191 | 0.0006820804 | 44.5
55.55 | -0.643 | 22.9898 | -56.23 | 0.2876598 | -0.9579174 | 138.7758 | 1.277227e-05 | 0.4380952 | -0.9579174 | 154.5091 | 3.679466e-05 | 95
37.13 | -1.35 | 40.078 | -18.74 | 0.2876598 | -1.5225 | 140.6629 | 3.131109e-05 | 0.7380952 | -3.044999 | 624.3961 | 0.001672113 | 42
37.13 | -1.35 | 22.9898 | -56.23 | 0.2876598 | -1.5225 | 140.6629 | 3.131109e-05 | 0.4380952 | -1.5225 | 156.6101 | 9.020173e-05 | 48
37.13 | -2.84 | 40.078 | -18.74 | 0.2876598 | -2.34283 | 138.7758 | 3.300142e-06 | 0.7380952 | -4.68566 | 616.0191 | 0.0001762382 | 63.29
37.13 | -2.84 | 22.9898 | -56.23 | 0.2876598 | -2.34283 | 138.7758 | 3.300142e-06 | 0.4380952 | -2.34283 | 154.5091 | 9.507128e-06 | 35.02
32 | -0.26 | 40.078 | -18.74 | 0.2946759 | -1.702275 | 141.1427 | 3.947332e-06 | 0.757205 | -3.404551 | 626.526 | 0.0002505411 | 34.1
32 | -0.26 | 22.9898 | -56.23 | 0.2946759 | -1.702275 | 141.1427 | 3.947332e-06 | 0.4487805 | -1.702275 | 157.1444 | 1.170107e-05 | 64.8
32 | -0.304 | 40.078 | -18.74 | 0.2946759 | -1.476625 | 141.1427 | 3.874807e-06 | 0.757205 | -2.95325 | 626.526 | 0.0002459378 | 29.8
32 | -0.304 | 22.9898 | -56.23 | 0.2946759 | -1.476625 | 141.1427 | 3.874807e-06 | 0.4487805 | -1.476625 | 157.1444 | 1.148608e-05 | 63.5
32 | -0.439 | 40.078 | -18.74 | 0.2946759 | -1.072829 | 141.1427 | 3.439651e-06 | 0.757205 | -2.145659 | 626.526 | 0.000218318 | 27.1
32 | -0.439 | 22.9898 | -56.23 | 0.2946759 | -1.072829 | 141.1427 | 3.439651e-06 | 0.4487805 | -1.072829 | 157.1444 | 1.019615e-05 | 57.8
32 | -0.463 | 40.078 | -18.74 | 0.2946759 | -0.684869 | 141.1427 | 2.859443e-06 | 0.757205 | -1.369738 | 626.526 | 0.0001814917 | 32.4
32 | -0.463 | 22.9898 | -56.23 | 0.2946759 | -0.684869 | 141.1427 | 2.859443e-06 | 0.4487805 | -0.684869 | 157.1444 | 8.476241e-06 | 51.4
37.13 | -0.668 | 40.078 | -18.74 | 0.4013857 | -1.198856 | 138.7758 | 7.949817e-06 | 1.031409 | -2.397713 | 616.0191 | 999 | 47.292
37.13 | -0.668 | 22.9898 | -56.23 | 0.4013857 | -1.198856 | 138.7758 | 7.949817e-06 | 0.6112957 | -1.198856 | 154.5091 | 4.401808e-05 | 56.68
55.55 | -0.424 | 22.9898 | -56.23 | 0.2876598 | -0.9579174 | 138.7758 | 1.327906e-05 | 0.4380952 | -0.9579174 | 154.5091 | 3.825464e-05 | 95
55.55 | -0.424 | 40.078 | -18.74 | 0.2876598 | -0.9579174 | 138.7758 | 1.327906e-05 | 0.7380952 | -1.915835 | 616.0191 | 0.0007091448 | 44.5
37.13 | -1.03 | 22.9898 | -56.23 | 0.2876598 | -1.5225 | 140.6629 | 3.089966e-05 | 0.4380952 | -1.5225 | 156.6101 | 8.901648e-05 | 48
37.13 | -1.03 | 40.078 | -18.74 | 0.2876598 | -1.5225 | 140.6629 | 3.089966e-05 | 0.7380952 | -3.044999 | 624.3961 | 0.001650142 | 42
37.13 | -1.57 | 22.9898 | -56.23 | 0.2876598 | -2.34283 | 138.7758 | 2.868456e-06 | 0.4380952 | -2.34283 | 154.5091 | 8.263517e-06 | 35.02
37.13 | -1.57 | 40.078 | -18.74 | 0.2876598 | -2.34283 | 138.7758 | 2.868456e-06 | 0.7380952 | -4.68566 | 616.0191 | 0.0001531848 | 63.29
28 | -0.179 | 22.9898 | -56.23 | 0.3403299 | -0.8407565 | 138.7758 | 7.612606e-06 | 0.5183099 | -0.8407565 | 154.5091 | 2.803481e-05 | 66.4
28 | -0.179 | 40.078 | -18.74 | 0.3403299 | -0.8407565 | 138.7758 | 7.612606e-06 | 0.8745185 | -1.681513 | 616.0191 | 0.0006900156 | 77.1
37.13 | -0.73 | 22.9898 | -56.23 | 0.3052401 | -1.506355 | 138.7758 | 1.361649e-05 | 0.4648695 | -1.506355 | 154.5091 | 4.222897e-05 | 59.1
37.13 | -0.73 | 40.078 | -18.74 | 0.3052401 | -1.506355 | 138.7758 | 1.361649e-05 | 0.7843512 | -3.012711 | 616.0191 | 0.001027117 | 65.5
37.13 | -0.399 | 22.9898 | -56.23 | 0.3052401 | -1.502074 | 138.7758 |  | 0.4648695 | -1.502074 | 154.5091 |  | 66.2
37.13 | -0.399 | 40.078 | -18.74 | 0.3052401 | -1.502074 | 138.7758 |  | 0.7843512 | -3.004147 | 616.0191 |  | 79.5
27 | -0.786 | 22.9898 | -56.23 | 0.3052401 | -0.593817 | 141.1427 | 6.25367e-06 | 0.4648695 | -0.593817 | 157.1444 | 1.939458e-05 | 59
27 | -0.786 | 40.078 | -18.74 | 0.3052401 | -0.593817 | 141.1427 | 6.25367e-06 | 0.7843512 | -1.187634 | 626.526 | 0.0004717262 | 63
27 | -0.79 | 22.9898 | -56.23 | 0.2876598 | -0.6049016 | 141.1427 | 6.222372e-06 | 0.4380952 | -0.6049016 | 157.1444 | 1.792556e-05 | 59
27 | -0.79 | 40.078 | -18.74 | 0.2876598 | -0.6049016 | 141.1427 | 6.222372e-06 | 0.73917635 | -1.209803 | 626.526 | 0.0003362266 | 63
32 | -0.361 | 40.078 | -18.74 | 0.2946759 | -1.262851 | 141.1427 | 3.729755e-06 | 0.757205 | -2.525702 | 626.526 | 0.0002367312 | 26.8
32 | -0.361 | 24.305 | -102.52 | 0.2946759 | -1.262851 | 141.1427 | 3.729755e-06 | 0.8414634 | -2.525702 | 753.7186 | 0.0003879975 | 35.9
32 | -0.361 | 40.078 | -18.74 | 0.2946759 | -1.262851 | 141.1427 | 3.729755e-06 | 0.757205 | -2.525702 | 626.526 | 0.0002367312 | 26.8
32 | -0.361 | 22.9898 | -56.23 | 0.2946759 | -1.262851 | 141.1427 | 3.729755e-06 | 0.4487805 | -1.262851 | 157.1444 | 1.10561e-05 | 62.1
8.5 | -0.55 | 40.078 | -18.74 | 0.3553444 | -3.046185 | 138.7758 | 7.142848e-06 | 0.9117647 | -6.09237 | 616.0191 | 0.0007892771 | 92
8.5 | -0.55 | 22.9898 | -56.23 | 0.3553444 | -3.046185 | 138.7758 | 7.142848e-06 | 0.5411765 | -3.046185 | 154.5091 | 2.86564e-05 | 89
8.5 | -0.223 | 22.9898 | -56.23 | 0.3553444 | -3.046185 | 138.7758 | 7.141597e-06 | 0.5411765 | -3.046185 | 154.5091 | 2.865137e-05 | 89
8.5 | -0.223 | 40.078 | -18.74 | 0.3553444 | -3.046185 | 138.7758 | 7.141597e-06 | 0.9117647 | -6.09237 | 616.0191 | 0.0007891388 | 92
60.12 | -2 | 24.305 | -102.52 | 0.6741581 | -1.938411 | 393.3325 | -8.901996e-05 | 1.014706 | -1.938411 | 741.0787 | -999 | 94.12
60.12 | -2 | 22.9898 | -56.23 | 0.6741581 | -1.938411 | 393.3325 | -8.901996e-05 | 0.5411765 | -0.9692054 | 154.5091 | -2.366458e-05 | 0
60.12 | -1.72 | 22.9898 | -56.23 | 0.6741581 | -1.938411 | 393.3325 | -4.599419e-05 | 0.5411765 | -0.9692054 | 154.5091 | -1.222684e-05 | 0
60.12 | -1.72 | 24.305 | -102.52 | 0.6741581 | -1.938411 | 393.3325 | -4.599419e-05 | 1.014706 | -1.938411 | 741.0787 | -999 | 94.12
60.12 | -0.558 | 22.9898 | -56.23 | 0.3553444 | -0.9692054 | 138.7758 | 5.889968e-06 | 0.5411765 | -0.9692054 | 154.5091 | 2.362996e-05 | 87.6
60.12 | -0.558 | 24.305 | -102.52 | 0.3553444 | -0.9692054 | 138.7758 | 5.889968e-06 | 1.014706 | -1.938411 | 741.0787 | 999 | 99.2
60.12 | -2 | 24.305 | -102.52 | 0.6741581 | -1.938411 | 393.3325 | 1.262603e-05 | 1.014706 | -1.938411 | 741.0787 | 999 | 99.5
60.12 | -2 | 22.9898 | -56.23 | 0.6741581 | -1.938411 | 393.3325 | 1.262603e-05 | 0.5411765 | -0.9692054 | 154.5091 | 3.356435e-06 | 92.71
60.12 | -1.72 | 22.9898 | -56.23 | 0.6741581 | -1.938411 | 393.3325 | 5.565179e-05 | 0.5411765 | -0.9692054 | 154.5091 | 1.479417e-05 | 92.71
60.12 | -1.72 | 24.305 | -102.52 | 0.6741581 | -1.938411 | 393.3325 | 5.565179e-05 | 1.014706 | -1.938411 | 741.0787 | 999 | 99.5
60.12 | -2 | 24.305 | -102.52 | 0.6741581 | -1.938411 | 393.3325 | -4.545739e-05 | 1.014706 | -1.938411 | 741.0787 | -999 | 98.82
60.12 | -2 | 22.9898 | -56.23 | 0.6741581 | -1.938411 | 393.3325 | -4.545739e-05 | 0.5411765 | -0.9692054 | 154.5091 | -1.208414e-05 | 83.72
60.12 | -1.72 | 22.9898 | -56.23 | 0.6741581 | -1.938411 | 393.3325 | -2.431627e-06 | 0.5411765 | -0.9692054 | 154.5091 | -6.464103e-07 | 83.72
60.12 | -1.72 | 24.305 | -102.52 | 0.6741581 | -1.938411 | 393.3325 | -2.431627e-06 | 1.014706 | -1.938411 | 741.0787 | -999 | 98.82
60.12 | -1.41 | 24.305 | -102.52 | 0.6741581 | -1.938411 | 393.3325 | 7.165686e-05 | 1.014706 | -1.938411 | 741.0787 | 999 | 99.5
60.12 | -1.41 | 22.9898 | -56.23 | 0.6741581 | -1.938411 | 393.3325 | 7.165686e-05 | 0.5411765 | -0.9692054 | 154.5091 | 1.904887e-05 | 94.09
60.12 | -1.22 | 22.9898 | -56.23 | 0.6741581 | -1.938411 | 393.3325 | 9.316975e-05 | 0.5411765 | -0.9692054 | 154.5091 | 2.476773e-05 | 94.09
60.12 | -1.22 | 24.305 | -102.52 | 0.6741581 | -1.938411 | 393.3325 | 9.316975e-05 | 1.014706 | -1.938411 | 741.0787 | 999 | 99.5
60.12 | -1.41 | 24.305 | -102.52 | 0.6741581 | -1.938411 | 393.3325 | -2.998912e-05 | 1.014706 | -1.938411 | 741.0787 | -999 | 96.13
60.12 | -1.41 | 22.9898 | -56.23 | 0.6741581 | -1.938411 | 393.3325 | -2.998912e-05 | 0.5411765 | -0.9692054 | 154.5091 | -7.972144e-06 | 65.03
60.12 | -1.22 | 22.9898 | -56.23 | 0.6741581 | -1.938411 | 393.3325 | -8.476241e-06 | 0.5411765 | -0.9692054 | 154.5091 | -2.253277e-06 | 65.03
60.12 | -1.22 | 24.305 | -102.52 | 0.6741581 | -1.938411 | 393.3325 | -8.476241e-06 | 1.014706 | -1.938411 | 741.0787 | -999 | 96.13
60.12 | -0.665 | 24.305 | -102.52 | 0.3553444 | -0.9692054 | 138.7758 | 1.800924e-06 | 1.014706 | -1.938411 | 741.0787 | 999 | 98.6
60.12 | -0.665 | 22.9898 | -56.23 | 0.3553444 | -0.9692054 | 138.7758 | 1.800924e-06 | 0.5411765 | -0.9692054 | 154.5091 | 7.225129e-06 | 91.2
60.12 | -0.557 | 22.9898 | -56.23 | 0.3553444 | -0.9692054 | 138.7758 | 1.704894e-06 | 0.5411765 | -0.9692054 | 154.5091 | 6.839864e-06 | 91.2
60.12 | -0.557 | 24.305 | -102.52 | 0.3553444 | -0.9692054 | 138.7758 | 1.704894e-06 | 1.014706 | -1.938411 | 741.0787 | 999 | 98.6
60.12 | -1.41 | 24.305 | -102.52 | 0.6741581 | -1.938411 | 393.3325 | 1.357344e-05 | 1.014706 | -1.938411 | 741.0787 | 999 | 98.82
60.12 | -1.41 | 22.9898 | -56.23 | 0.6741581 | -1.938411 | 393.3325 | 1.357344e-05 | 0.5411765 | -0.9692054 | 154.5091 | 3.60829e-06 | 94.09
60.12 | -1.22 | 22.9898 | -56.23 | 0.6741581 | -1.938411 | 393.3325 | 3.508632e-05 | 0.5411765 | -0.9692054 | 154.5091 | 9.327156e-06 | 94.09
60.12 | -1.22 | 24.305 | -102.52 | 0.6741581 | -1.938411 | 393.3325 | 3.508632e-05 | 1.014706 | -1.938411 | 741.0787 | 999 | 98.82
63.5 | -1.89 | 22.9898 | -56.23 | 2.013618 | -2.720781 | 138.7758 | 999 | 3.066667 | -2.720781 | 154.5091 | 999 | 90.13
63.5 | -1.89 | 24.305 | -102.52 | 2.013618 | -2.720781 | 138.7758 | 999 | 5.75 | -5.441563 | 741.0787 | 999 | 97.91
60.12 | -0.558 | 22.9898 | -56.23 | 0.4406167 | -0.9692054 | 138.7758 | 2.767694e-06 | 0.671043 | -0.9692054 | 154.5091 | 2.209548e-05 | 64
60.12 | -0.558 | 24.305 | -102.52 | 0.4406167 | -0.9692054 | 138.7758 | 2.767694e-06 | 1.258206 | -1.938411 | 741.0787 | 999 | 89.7
63.5 | -5.15 | 24.305 | -102.52 | 3.820229 | -5.441563 | 393.3325 | 999 | 5.75 | -5.441563 | 741.0787 | 999 | 99.15
63.5 | -5.15 | 22.9898 | -56.23 | 3.820229 | -5.441563 | 393.3325 | 999 | 3.066667 | -2.720781 | 154.5091 | 999 | 99.15
63.48 | -0.261 | 24.305 | -102.52 | 0.8359364 | -1.621516 | 400.0412 | 0.0001582946 | 1.258206 | -1.621516 | 753.7186 | 999 | 97.67
63.48 | -0.261 | 22.9898 | -56.23 | 0.8359364 | -1.621516 | 400.0412 | 0.0001582946 | 0.671043 | -0.8107582 | 157.1444 | 3.474386e-05 | 98.19
60.12 | -0.631 | 24.305 | -102.52 | 0.6741581 | -1.938411 | 393.3325 | 8.930677e-05 | 1.014706 | -1.938411 | 741.0787 | 999 | 99.7
60.12 | -0.631 | 22.9898 | -56.23 | 0.6741581 | -1.938411 | 393.3325 | 8.930677e-05 | 0.5411765 | -0.9692054 | 154.5091 | 2.374082e-05 | 100
60.12 | -0.631 | 24.305 | -102.52 | 0.8359364 | -1.938411 | 393.3325 | 0.0001016046 | 1.258206 | -1.938411 | 741.0787 | 999 | 95.9
60.12 | -0.631 | 22.9898 | -56.23 | 0.8359364 | -1.938411 | 393.3325 | 0.0001016046 | 0.671043 | -0.9692054 | 154.5091 | 2.230104e-05 | 97.4
60.12 | -0.665 | 24.305 | -102.52 | 0.4406167 | -0.9692054 | 138.7758 | 8.709143e-06 | 1.258206 | -1.938411 | 741.0787 | 999 | 50.83
60.12 | -0.665 | 22.9898 | -56.23 | 0.4406167 | -0.9692054 | 138.7758 | 8.709143e-06 | 0.671043 | -0.9692054 | 154.5091 | 6.952817e-05 | 60.1
60.12 | -0.592 | 24.305 | -102.52 | 0.4406167 | -0.9692054 | 138.7758 | 8.977507e-06 | 1.258206 | -1.938411 | 741.0787 | 999 | 86.42
60.12 | -0.592 | 22.9898 | -56.23 | 0.4406167 | -0.9692054 | 138.7758 | 8.977507e-06 | 0.671043 | -0.9692054 | 154.5091 | 7.167062e-05 | 92.75
60.12 | -0.0872 | 40.078 | -18.74 | 0.3553444 | -0.9692054 | 138.7758 | 9.890098e-06 | 0.9117647 | -1.938411 | 616.0191 | 0.001092845 | 93
60.12 | -0.0872 | 22.9898 | -56.23 | 0.3553444 | -0.9692054 | 138.7758 | 9.890098e-06 | 0.5411765 | -0.9692054 | 154.5091 | 3.967809e-05 | 92
62 | -0.29 | 40.078 | -18.74 | 0.4393349 | -0.9692054 | 138.7758 | 4.58018e-06 | 1.12892388 | -1.938411 | 616.0191 | 999 | 98.8
62 | -0.29 | 22.9898 | -56.23 | 0.4393349 | -0.9692054 | 138.7758 | 4.58018e-06 | 0.6690909 | -0.9692054 | 154.5091 | 3.607646e-05 | 99.5
60.12 | -0.0788 | 22.9898 | -56.23 | 0.3553444 | -0.9692054 | 138.7758 | 9.888365e-06 | 0.5411765 | -0.9692054 | 154.5091 | 3.967113e-05 | 92
60.12 | -0.0788 | 40.078 | -18.74 | 0.3553444 | -0.9692054 | 138.7758 | 9.888365e-06 | 0.9117647 | -1.938411 | 616.0191 | 0.001092654 | 93
60.12 | -0.305 | 22.9898 | -56.23 | 0.4406167 | -0.9692054 | 138.7758 |  | 0.671043 | -0.9692054 | 154.5091 |  | 85.5
60.12 | -0.305 | 40.078 | -18.74 | 0.4406167 | -0.9692054 | 138.7758 |  | 1.132218 | -1.938411 | 616.0191 |  | 98.7
54 | -0.763 | 22.9898 | -56.23 | 0.4406167 | -0.5344353 | 141.1427 | 4.750139e-06 | 0.671043 | -0.5344353 | 157.1444 | 3.792205e-05 | 92
54 | -0.763 | 40.078 | -18.74 | 0.4406167 | -0.5344353 | 141.1427 | 4.750139e-06 | 1.132218 | -1.068871 | 626.526 | 999 | 96
54 | -0.764 | 22.9898 | -56.23 | 0.3553444 | -0.5368106 | 141.1427 | 3.998648e-06 | 0.5411765 | -0.5368106 | 157.1444 | 1.604218e-05 | 92
54 | -0.764 | 40.078 | -18.74 | 0.3553444 | -0.5368106 | 141.1427 | 3.998648e-06 | 0.9131002 | -1.073621 | 626.526 | 0.0004472106 | 96
51 | -0.455 | 40.078 | -18.74 | 0.1948663 | -0.6611163 | 141.1427 | 1.865149e-06 | 0.5007324 | -1.322233 | 626.526 | 1.726714e-05 | 32.54
51 | -0.455 | 24.305 | -102.52 | 0.1948663 | -0.6611163 | 141.1427 | 1.865149e-06 | 0.5564516 | -1.322233 | 753.7186 | 2.743973e-05 | 34.8
51 | -0.362 | 24.305 | -102.52 | 0.1948663 | -0.8194675 | 141.1427 | 2.243604e-06 | 0.5564516 | -1.638935 | 753.7186 | 3.300751e-05 | 34.4
51 | -0.362 | 40.078 | -18.74 | 0.1948663 | -0.8194675 | 141.1427 | 2.243604e-06 | 0.5007324 | -1.638935 | 626.526 | 2.077081e-05 | 35.4
51 | -0.303 | 40.078 | -18.74 | 0.1948663 | -1.041159 | 141.1427 | 2.432832e-06 | 0.5007324 | -2.082318 | 626.526 | 2.252264e-05 | 38.5
51 | -0.303 | 24.305 | -102.52 | 0.1948663 | -1.041159 | 141.1427 | 2.432832e-06 | 0.5564516 | -2.082318 | 753.7186 | 3.57914e-05 | 40
51 | -0.2 | 40.078 | -18.74 | 0.1948663 | -1.389532 | 141.1427 | 2.574753e-06 | 0.5007324 | -2.779064 | 626.526 | 2.383651e-05 | 48
51 | -0.2 | 24.305 | -102.52 | 0.1948663 | -1.389532 | 141.1427 | 2.574753e-06 | 0.5564516 | -2.779064 | 753.7186 | 3.787931e-05 | 50.2
51 | -0.247 | 40.078 | -18.74 | 0.1948663 | -1.223263 | 141.1427 | 2.527446e-06 | 0.5007324 | -2.446526 | 626.526 | 2.339855e-05 | 44.5
51 | -0.247 | 24.305 | -102.52 | 0.1948663 | -1.223263 | 141.1427 | 2.527446e-06 | 0.5564516 | -2.446526 | 753.7186 | 3.718334e-05 | 47.5
51 | -0.193 | 24.305 | -102.52 | 0.1948663 | -1.345985 | 141.1427 | 2.574753e-06 | 0.5564516 | -2.69197 | 753.7186 | 3.787931e-05 | 50.2
51 | -0.193 | 22.9898 | -56.23 | 0.1948663 | -1.345985 | 141.1427 | 2.574753e-06 | 0.2967742 | -1.345985 | 157.1444 | 5.524111e-06 | 75
51 | -0.247 | 24.305 | -102.52 | 0.1948663 | -1.223263 | 141.1427 | 2.527446e-06 | 0.5564516 | -2.446526 | 753.7186 | 3.718334e-05 | 47.5
51 | -0.247 | 22.9898 | -56.23 | 0.1948663 | -1.223263 | 141.1427 | 2.527446e-06 | 0.2967742 | -1.223263 | 157.1444 | 5.422614e-06 | 73.6
51 | -0.303 | 24.305 | -102.52 | 0.1948663 | -1.041159 | 141.1427 | 2.432832e-06 | 0.5564516 | -2.082318 | 753.7186 | 3.57914e-05 | 40
51 | -0.303 | 22.9898 | -56.23 | 0.1948663 | -1.041159 | 141.1427 | 2.432832e-06 | 0.2967742 | -1.041159 | 157.1444 | 5.21962e-06 | 70.6
51 | -0.362 | 24.305 | -102.52 | 0.1948663 | -0.8194675 | 141.1427 | 2.243604e-06 | 0.5564516 | -1.638935 | 753.7186 | 3.300751e-05 | 34.4
51 | -0.362 | 22.9898 | -56.23 | 0.1948663 | -0.8194675 | 141.1427 | 2.243604e-06 | 0.2967742 | -0.8194675 | 157.1444 | 4.813633e-06 | 65
51 | -0.474 | 24.305 | -102.52 | 0.1948663 | -0.7165392 | 141.1427 | 1.865149e-06 | 0.5564516 | -1.433078 | 753.7186 | 2.743973e-05 | 34.8
51 | -0.474 | 22.9898 | -56.23 | 0.1948663 | -0.7165392 | 141.1427 | 1.865149e-06 | 0.2967742 | -0.7165392 | 157.1444 | 4.00166e-06 | 57.3
51 | -0.2 | 40.078 | -18.74 | 0.1948663 | -1.389532 | 141.1427 | 2.574753e-06 | 0.5007324 | -2.779064 | 626.526 | 2.383651e-05 | 48
51 | -0.2 | 22.9898 | -56.23 | 0.1948663 | -1.389532 | 141.1427 | 2.574753e-06 | 0.2967742 | -1.389532 | 157.1444 | 5.524111e-06 | 75
51 | -0.247 | 40.078 | -18.74 | 0.1948663 | -1.223263 | 141.1427 | 2.527446e-06 | 0.5007324 | -2.446526 | 626.526 | 2.339855e-05 | 44.5
51 | -0.247 | 22.9898 | -56.23 | 0.1948663 | -1.223263 | 141.1427 | 2.527446e-06 | 0.2967742 | -1.223263 | 157.1444 | 5.422614e-06 | 73.6
51 | -0.303 | 40.078 | -18.74 | 0.1948663 | -1.041159 | 141.1427 | 2.432832e-06 | 0.5007324 | -2.082318 | 626.526 | 2.252264e-05 | 38.5
51 | -0.303 | 22.9898 | -56.23 | 0.1948663 | -1.041159 | 141.1427 | 2.432832e-06 | 0.2967742 | -1.041159 | 157.1444 | 5.21962e-06 | 70.6
51 | -0.379 | 40.078 | -18.74 | 0.1948663 | -0.882808 | 141.1427 | 2.243604e-06 | 0.5007324 | -1.765616 | 626.526 | 2.077081e-05 | 35.4
51 | -0.379 | 22.9898 | -56.23 | 0.1948663 | -0.882808 | 141.1427 | 2.243604e-06 | 0.2967742 | -0.882808 | 157.1444 | 4.813633e-06 | 65
51 | -0.455 | 40.078 | -18.74 | 0.1948663 | -0.6611163 | 141.1427 | 1.865149e-06 | 0.5007324 | -1.322233 | 626.526 | 1.726714e-05 | 32.4
51 | -0.455 | 22.9898 | -56.23 | 0.1948663 | -0.6611163 | 141.1427 | 1.865149e-06 | 0.2967742 | -0.6611163 | 157.1444 | 4.00166e-06 | 57.3
65 | -0.125 | 22.9898 | -56.23 | 0.3606481 | -0.1245565 | 138.7758 | 3.868374e-06 | 0.5492537 | -0.1245565 | 154.5091 | 1.602852e-05 | 95.9
65 | -0.125 | 40.078 | -18.74 | 0.3606481 | -0.1245565 | 138.7758 | 3.868374e-06 | 0.9267286 | -0.249113 | 616.0191 | 0.000486184 | 97
51 | -0.777 | 22.9898 | -56.23 | 0.3606481 | -0.5700643 | 141.1427 | 4.724464e-06 | 0.5492537 | -0.5700643 | 157.1444 | 1.95757e-05 | 94
51 | -0.777 | 40.078 | -18.74 | 0.3606481 | -0.5700643 | 141.1427 | 4.724464e-06 | 0.9267286 | -1.140129 | 626.526 | 0.0005937789 | 97

## Sheet10_Mix1
Target_Ion_Name | Actual_Rejection | St_A (Anion) | Pe_A (Anion) | Do_A (Anion) | CA (Contact Angle) | St_T (Target) | Pe_T (Target) | Do_T (Target) | Hy_T (Target) | Comp_Ratio_Steric | Comp_Ratio_Valence | Comp_Diff_Hydration | Comp_Ratio_D | Comp_Conc_Fraction
Li+ | 47.43 | 0.3052401 | -1.139915e-05 | -1.527693 | 37.13 | 0.6015898 | -0.0001118022 | -1.527693 | 200.636 | 0.6901891 | 0.5 | -1348 | 11.59526 | 0.09090909
Mg2+ | 97.94 | 0.3052401 | -1.139915e-05 | -1.527693 | 37.13 | 0.8716303 | -0.001296376 | -3.055386 | 753.7186 | 1.448878 | 2 | 1348 | 0.0862421 | 0.9090909
Li+ | 47.87 | 0.3052401 | -1.139915e-05 | -1.527693 | 37.13 | 0.6015898 | -0.0001118022 | -1.527693 | 200.636 | 0.6901891 | 0.5 | -1348 | 11.59526 | 0.09090909
Mg2+ | 95.3 | 0.3052401 | -1.139915e-05 | -1.527693 | 37.13 | 0.8716303 | -0.001296376 | -3.055386 | 753.7186 | 1.448878 | 2 | 1348 | 0.0862421 | 0.9090909
Li+ | 33.28 | 0.3052401 | -2.758975e-07 | -1.527693 | 37.13 | 0.6015898 | -2.705986e-06 | -1.527693 | 200.636 | 0.6901891 | 0.5 | -1348 | 11.59526 | 0.1666667
Mg2+ | 89.01 | 0.3052401 | -2.758975e-07 | -1.527693 | 37.13 | 0.8716303 | -3.137662e-05 | -3.055386 | 753.7186 | 1.448878 | 2 | 1348 | 0.0862421 | 0.8333333
Li+ | 41.82 | 0.3052401 | -1.756438e-05 | -1.527693 | 37.13 | 0.6015898 | -0.0001722704 | -1.527693 | 200.636 | 0.6901891 | 0.5 | -1348 | 11.59526 | 0.09090909
Mg2+ | 88.68 | 0.3052401 | -1.756438e-05 | -1.527693 | 37.13 | 0.8716303 | -0.001997521 | -3.055386 | 753.7186 | 1.448878 | 2 | 1348 | 0.0862421 | 0.9090909
Li+ | 37.44 | 0.3052401 | -1.139915e-05 | -1.527693 | 37.13 | 0.6015898 | -0.0001118022 | -1.527693 | 200.636 | 0.6901891 | 0.5 | -1348 | 11.59526 | 0.09090909
Mg2+ | 87.22 | 0.3052401 | -1.139915e-05 | -1.527693 | 37.13 | 0.8716303 | -0.001296376 | -3.055386 | 753.7186 | 1.448878 | 2 | 1348 | 0.0862421 | 0.9090909
Li+ | 55.9 | 0.3052401 | -1.139915e-05 | -1.527693 | 37.13 | 0.6015898 | -0.0001118022 | -1.527693 | 200.636 | 0.6901891 | 0.5 | -1348 | 11.59526 | 0.09090909
Mg2+ | 90.88 | 0.3052401 | -1.139915e-05 | -1.527693 | 37.13 | 0.8716303 | -0.001296376 | -3.055386 | 753.7186 | 1.448878 | 2 | 1348 | 0.0862421 | 0.9090909
Li+ | 41.04 | 0.3052401 | -1.448177e-05 | -1.527693 | 37.13 | 0.6015898 | -0.0001420363 | -1.527693 | 200.636 | 0.6901891 | 0.5 | -1348 | 11.59526 | 0.09090909
Mg2+ | 86.48 | 0.3052401 | -1.448177e-05 | -1.527693 | 37.13 | 0.8716303 | -0.001646948 | -3.055386 | 753.7186 | 1.448878 | 2 | 1348 | 0.0862421 | 0.9090909
Li+ | 43.82 | 0.3052401 | -2.252241e-05 | -1.527693 | 37.13 | 0.6015898 | -0.0002208984 | -1.527693 | 200.636 | 0.6901891 | 0.5 | -1348 | 11.59526 | 0.0625
Mg2+ | 86.11 | 0.3052401 | -2.252241e-05 | -1.527693 | 37.13 | 0.8716303 | -0.002561375 | -3.055386 | 753.7186 | 1.448878 | 2 | 1348 | 0.0862421 | 0.9375
Li+ | 41.37 | 0.3052401 | -1.139915e-05 | -1.527693 | 37.13 | 0.6015898 | -0.0001118022 | -1.527693 | 200.636 | 0.6901891 | 0.5 | -1348 | 11.59526 | 0.09090909
Mg2+ | 85.04 | 0.3052401 | -1.139915e-05 | -1.527693 | 37.13 | 0.8716303 | -0.001296376 | -3.055386 | 753.7186 | 1.448878 | 2 | 1348 | 0.0862421 | 0.9090909
Li+ | 41.67 | 0.3052401 | -8.316539e-06 | -1.527693 | 37.13 | 0.6015898 | -8.156809e-05 | -1.527693 | 200.636 | 0.6901891 | 0.5 | -1348 | 11.59526 | 0.09090909
Mg2+ | 84.59 | 0.3052401 | -8.316539e-06 | -1.527693 | 37.13 | 0.8716303 | -0.0009458036 | -3.055386 | 753.7186 | 1.448878 | 2 | 1348 | 0.0862421 | 0.9090909
Li+ | 41.26 | 0.3052401 | -1.139915e-05 | -1.527693 | 37.13 | 0.6015898 | -0.0001118022 | -1.527693 | 200.636 | 0.6901891 | 0.5 | -1348 | 11.59526 | 0.09090909
Mg2+ | 84.29 | 0.3052401 | -1.139915e-05 | -1.527693 | 37.13 | 0.8716303 | -0.001296376 | -3.055386 | 753.7186 | 1.448878 | 2 | 1348 | 0.0862421 | 0.9090909
Li+ | 41.46 | 0.3052401 | -1.139915e-05 | -1.527693 | 37.13 | 0.6015898 | -0.0001118022 | -1.527693 | 200.636 | 0.6901891 | 0.5 | -1348 | 11.59526 | 0.09090909
Mg2+ | 83.18 | 0.3052401 | -1.139915e-05 | -1.527693 | 37.13 | 0.8716303 | -0.001296376 | -3.055386 | 753.7186 | 1.448878 | 2 | 1348 | 0.0862421 | 0.9090909
Li+ | 46.6 | 0.3052401 | -1.139915e-05 | -1.527693 | 37.13 | 0.6015898 | -0.0001118022 | -1.527693 | 200.636 | 0.6901891 | 0.5 | -1348 | 11.59526 | 0.09090909
Mg2+ | 84.3 | 0.3052401 | -1.139915e-05 | -1.527693 | 37.13 | 0.8716303 | -0.001296376 | -3.055386 | 753.7186 | 1.448878 | 2 | 1348 | 0.0862421 | 0.9090909
Li+ | 37.61 | 0.3052401 | -1.139915e-05 | -1.527693 | 37.13 | 0.6015898 | -0.0001118022 | -1.527693 | 200.636 | 0.6901891 | 0.5 | -1348 | 11.59526 | 0.09090909
Mg2+ | 81.58 | 0.3052401 | -1.139915e-05 | -1.527693 | 37.13 | 0.8716303 | -0.001296376 | -3.055386 | 753.7186 | 1.448878 | 2 | 1348 | 0.0862421 | 0.9090909
Li+ | 55.26 | 0.3052401 | -1.139915e-05 | -1.527693 | 37.13 | 0.6015898 | -0.0001118022 | -1.527693 | 200.636 | 0.6901891 | 0.5 | -1348 | 11.59526 | 0.09090909
Mg2+ | 86.55 | 0.3052401 | -1.139915e-05 | -1.527693 | 37.13 | 0.8716303 | -0.001296376 | -3.055386 | 753.7186 | 1.448878 | 2 | 1348 | 0.0862421 | 0.9090909
Li+ | 45.8 | 0.3052401 | -3.364567e-05 | -1.527693 | 37.13 | 0.6015898 | -0.0003299946 | -1.527693 | 200.636 | 0.6901891 | 0.5 | -1348 | 11.59526 | 0.04761905
Mg2+ | 80.46 | 0.3052401 | -3.364567e-05 | -1.527693 | 37.13 | 0.8716303 | -0.003826375 | -3.055386 | 753.7186 | 1.448878 | 2 | 1348 | 0.0862421 | 0.952381
Ca2+ | 95.35 | 0.6741581 | 5.318027e-05 | -6.09237 | 8.5 | 0.9117647 | 0.0003893766 | -6.09237 | 616.0191 | 1.684783 | 2 | 1144 | 0.03630714 | 0.903843
Na+ | 83.72 | 0.6741581 | 5.318027e-05 | -6.09237 | 8.5 | 0.5411765 | 1.413715e-05 | -3.046185 | 154.5091 | 0.5935484 | 0.5 | -1144 | 27.54279 | 0.09615696
Ca2+ | 89.65 | 0.6741581 | 5.322403e-05 | -6.09237 | 8.5 | 0.9117647 | 0.000389697 | -6.09237 | 616.0191 | 1.684783 | 2 | 1144 | 0.03630714 | 0.7090454
Na+ | 84.07 | 0.6741581 | 5.322403e-05 | -6.09237 | 8.5 | 0.5411765 | 1.414878e-05 | -3.046185 | 154.5091 | 0.5935484 | 0.5 | -1144 | 27.54279 | 0.2909546
Ca2+ | 85.82 | 0.6741581 | 5.326779e-05 | -6.09237 | 8.5 | 0.9117647 | 0.0003900174 | -6.09237 | 616.0191 | 1.684783 | 2 | 1144 | 0.03630714 | 0.5108617
Na+ | 83.95 | 0.6741581 | 5.326779e-05 | -6.09237 | 8.5 | 0.5411765 | 1.416042e-05 | -3.046185 | 154.5091 | 0.5935484 | 0.5 | -1144 | 27.54279 | 0.4891383
Ca2+ | 84.76 | 0.6741581 | 5.331155e-05 | -6.09237 | 8.5 | 0.9117647 | 0.0003903379 | -6.09237 | 616.0191 | 1.684783 | 2 | 1144 | 0.03630714 | 0.3092036
Na+ | 85.23 | 0.6741581 | 5.331155e-05 | -6.09237 | 8.5 | 0.5411765 | 1.417205e-05 | -3.046185 | 154.5091 | 0.5935484 | 0.5 | -1144 | 27.54279 | 0.6907964
Ca2+ | 84.65 | 0.6741581 | 5.335531e-05 | -6.09237 | 8.5 | 0.9117647 | 0.0003906583 | -6.09237 | 616.0191 | 1.684783 | 2 | 1144 | 0.03630714 | 0.1039795
Na+ | 90.23 | 0.6741581 | 5.335531e-05 | -6.09237 | 8.5 | 0.5411765 | 1.418368e-05 | -3.046185 | 154.5091 | 0.5935484 | 0.5 | -1144 | 27.54279 | 0.8960205
Na+ | 83.72 | 0.6741581 | 5.318027e-05 | -6.09237 | 8.5 | 0.5411765 | 1.413715e-05 | -3.046185 | 154.5091 | 0.5935484 | 0.5 | -1144 | 27.54279 | 0.09615628
Ca2+ | 95.35 | 0.6741581 | 5.318027e-05 | -6.09237 | 8.5 | 0.9117647 | 0.0003893766 | -6.09237 | 616.0191 | 1.684783 | 2 | 1144 | 0.03630714 | 0.9038437
Na+ | 84.07 | 0.6741581 | 5.322403e-05 | -6.09237 | 8.5 | 0.5411765 | 1.414878e-05 | -3.046185 | 154.5091 | 0.5935484 | 0.5 | -1144 | 27.54279 | 0.2909546
Ca2+ | 89.65 | 0.6741581 | 5.322403e-05 | -6.09237 | 8.5 | 0.9117647 | 0.000389697 | -6.09237 | 616.0191 | 1.684783 | 2 | 1144 | 0.03630714 | 0.7090454
Na+ | 83.95 | 0.6741581 | 5.326779e-05 | -6.09237 | 8.5 | 0.5411765 | 1.416042e-05 | -3.046185 | 154.5091 | 0.5935484 | 0.5 | -1144 | 27.54279 | 0.4891383
Ca2+ | 85.82 | 0.6741581 | 5.326779e-05 | -6.09237 | 8.5 | 0.9117647 | 0.0003900174 | -6.09237 | 616.0191 | 1.684783 | 2 | 1144 | 0.03630714 | 0.5108617
Na+ | 85.23 | 0.6741581 | 5.331155e-05 | -6.09237 | 8.5 | 0.5411765 | 1.417205e-05 | -3.046185 | 154.5091 | 0.5935484 | 0.5 | -1144 | 27.54279 | 0.6907964
Ca2+ | 84.76 | 0.6741581 | 5.331155e-05 | -6.09237 | 8.5 | 0.9117647 | 0.0003903379 | -6.09237 | 616.0191 | 1.684783 | 2 | 1144 | 0.03630714 | 0.3092036
Na+ | 90.23 | 0.6741581 | 5.335531e-05 | -6.09237 | 8.5 | 0.5411765 | 1.418368e-05 | -3.046185 | 154.5091 | 0.5935484 | 0.5 | -1144 | 27.54279 | 0.8960212
Ca2+ | 84.65 | 0.6741581 | 5.335531e-05 | -6.09237 | 8.5 | 0.9117647 | 0.0003906583 | -6.09237 | 616.0191 | 1.684783 | 2 | 1144 | 0.03630714 | 0.1039788
Ca2+ | 99.27 | 0.3553444 | 3.525266e-06 | -3.046185 | 8.5 | 0.9117647 | 0.0003895381 | -6.09237 | 616.0191 | 1.684783 | 2 | 1144 | 0.03630714 | 0.8259028
Na+ | 73.58 | 0.3553444 | 3.525266e-06 | -3.046185 | 8.5 | 0.5411765 | 1.414302e-05 | -3.046185 | 154.5091 | 0.5935484 | 0.5 | -1144 | 27.54279 | 0.1740972
Ca2+ | 99.63 | 0.3553444 | 3.522763e-06 | -3.046185 | 8.5 | 0.9117647 | 0.0003892615 | -6.09237 | 616.0191 | 1.684783 | 2 | 1144 | 0.03630714 | 0.5515508
Na+ | 82.02 | 0.3553444 | 3.522763e-06 | -3.046185 | 8.5 | 0.5411765 | 1.413297e-05 | -3.046185 | 154.5091 | 0.5935484 | 0.5 | -1144 | 27.54279 | 0.4484492
Ca2+ | 99.99 | 0.3553444 | 3.52026e-06 | -3.046185 | 8.5 | 0.9117647 | 0.0003889849 | -6.09237 | 616.0191 | 1.684783 | 2 | 1144 | 0.03630714 | 0.3451655
Na+ | 88.99 | 0.3553444 | 3.52026e-06 | -3.046185 | 8.5 | 0.5411765 | 1.412293e-05 | -3.046185 | 154.5091 | 0.5935484 | 0.5 | -1144 | 27.54279 | 0.6548345
Ca2+ | 97.42 | 0.3553444 | 3.517757e-06 | -3.046185 | 8.5 | 0.9117647 | 0.0003887083 | -6.09237 | 616.0191 | 1.684783 | 2 | 1144 | 0.03630714 | 0.1842735
Na+ | 86.42 | 0.3553444 | 3.517757e-06 | -3.046185 | 8.5 | 0.5411765 | 1.411289e-05 | -3.046185 | 154.5091 | 0.5935484 | 0.5 | -1144 | 27.54279 | 0.8157265
Ca2+ | 97.79 | 0.3553444 | 3.515253e-06 | -3.046185 | 8.5 | 0.9117647 | 0.0003884317 | -6.09237 | 616.0191 | 1.684783 | 2 | 1144 | 0.03630714 | 0.05532664
Na+ | 91.92 | 0.3553444 | 3.515253e-06 | -3.046185 | 8.5 | 0.5411765 | 1.410285e-05 | -3.046185 | 154.5091 | 0.5935484 | 0.5 | -1144 | 27.54279 | 0.9446734
Na+ | 73.58 | 0.3553444 | 3.525266e-06 | -3.046185 | 8.5 | 0.5411765 | 1.414302e-05 | -3.046185 | 154.5091 | 0.5935484 | 0.5 | -1144 | 27.54279 | 0.1740967
Ca2+ | 99.27 | 0.3553444 | 3.525266e-06 | -3.046185 | 8.5 | 0.9117647 | 0.0003895381 | -6.09237 | 616.0191 | 1.684783 | 2 | 1144 | 0.03630714 | 0.8259033
Na+ | 82.02 | 0.3553444 | 3.522763e-06 | -3.046185 | 8.5 | 0.5411765 | 1.413297e-05 | -3.046185 | 154.5091 | 0.5935484 | 0.5 | -1144 | 27.54279 | 0.4484492
Ca2+ | 99.63 | 0.3553444 | 3.522763e-06 | -3.046185 | 8.5 | 0.9117647 | 0.0003892615 | -6.09237 | 616.0191 | 1.684783 | 2 | 1144 | 0.03630714 | 0.5515508
Na+ | 88.99 | 0.3553444 | 3.52026e-06 | -3.046185 | 8.5 | 0.5411765 | 1.412293e-05 | -3.046185 | 154.5091 | 0.5935484 | 0.5 | -1144 | 27.54279 | 0.6548349
Ca2+ | 99.99 | 0.3553444 | 3.52026e-06 | -3.046185 | 8.5 | 0.9117647 | 0.0003889849 | -6.09237 | 616.0191 | 1.684783 | 2 | 1144 | 0.03630714 | 0.3451651
Na+ | 86.42 | 0.3553444 | 3.517757e-06 | -3.046185 | 8.5 | 0.5411765 | 1.411289e-05 | -3.046185 | 154.5091 | 0.5935484 | 0.5 | -1144 | 27.54279 | 0.8157262
Ca2+ | 97.42 | 0.3553444 | 3.517757e-06 | -3.046185 | 8.5 | 0.9117647 | 0.0003887083 | -6.09237 | 616.0191 | 1.684783 | 2 | 1144 | 0.03630714 | 0.1842738
Na+ | 91.92 | 0.3553444 | 3.515253e-06 | -3.046185 | 8.5 | 0.5411765 | 1.410285e-05 | -3.046185 | 154.5091 | 0.5935484 | 0.5 | -1144 | 27.54279 | 0.9446734
Ca2+ | 97.79 | 0.3553444 | 3.515253e-06 | -3.046185 | 8.5 | 0.9117647 | 0.0003884317 | -6.09237 | 616.0191 | 1.684783 | 2 | 1144 | 0.03630714 | 0.05532664
Li+ | 62.3 | 0.4406167 | -2.045998e-07 | -0.9857362 | 60.12 | 0.8683999 | -8.804515e-06 | -0.9857362 | 200.636 | 0.6901891 | 0.5 | -1348 | inf | 0.1666667
Mg2+ | 99.54 | 0.4406167 | -2.045998e-07 | -0.9857362 | 60.12 | 1.258206 | -inf | -1.971472 | 753.7186 | 1.448878 | 2 | 1348 | 0 | 0.8333333
Li+ | 77.08 | 0.4406167 | -8.453373e-06 | -0.9857362 | 60.12 | 0.8683999 | -0.0003637728 | -0.9857362 | 200.636 | 0.6901891 | 0.5 | -1348 | inf | 0.09090909
Mg2+ | 99.7 | 0.4406167 | -8.453373e-06 | -0.9857362 | 60.12 | 1.258206 | -inf | -1.971472 | 753.7186 | 1.448878 | 2 | 1348 | 0 | 0.9090909
Li+ | 74.52 | 0.4406167 | -8.453373e-06 | -0.9857362 | 60.12 | 0.8683999 | -0.0003637728 | -0.9857362 | 200.636 | 0.6901891 | 0.5 | -1348 | inf | 0.09090909
Mg2+ | 99.54 | 0.4406167 | -8.453373e-06 | -0.9857362 | 60.12 | 1.258206 | -inf | -1.971472 | 753.7186 | 1.448878 | 2 | 1348 | 0 | 0.9090909
Li+ | 69.22 | 0.4406167 | -8.453373e-06 | -0.9857362 | 60.12 | 0.8683999 | -0.0003637728 | -0.9857362 | 200.636 | 0.6901891 | 0.5 | -1348 | inf | 0.09090909
Mg2+ | 99.38 | 0.4406167 | -8.453373e-06 | -0.9857362 | 60.12 | 1.258206 | -inf | -1.971472 | 753.7186 | 1.448878 | 2 | 1348 | 0 | 0.9090909
Li+ | 64.32 | 0.4406167 | -8.453373e-06 | -0.9857362 | 60.12 | 0.8683999 | -0.0003637728 | -0.9857362 | 200.636 | 0.6901891 | 0.5 | -1348 | inf | 0.09090909
Mg2+ | 99.12 | 0.4406167 | -8.453373e-06 | -0.9857362 | 60.12 | 1.258206 | -inf | -1.971472 | 753.7186 | 1.448878 | 2 | 1348 | 0 | 0.9090909
Li+ | 70.02 | 0.4406167 | -8.453373e-06 | -0.9857362 | 60.12 | 0.8683999 | -0.0003637728 | -0.9857362 | 200.636 | 0.6901891 | 0.5 | -1348 | inf | 0.09090909
Mg2+ | 99.22 | 0.4406167 | -8.453373e-06 | -0.9857362 | 60.12 | 1.258206 | -inf | -1.971472 | 753.7186 | 1.448878 | 2 | 1348 | 0 | 0.9090909
Li+ | 75.33 | 0.4406167 | -8.453373e-06 | -0.9857362 | 60.12 | 0.8683999 | -0.0003637728 | -0.9857362 | 200.636 | 0.6901891 | 0.5 | -1348 | inf | 0.09090909
Mg2+ | 99.27 | 0.4406167 | -8.453373e-06 | -0.9857362 | 60.12 | 1.258206 | -inf | -1.971472 | 753.7186 | 1.448878 | 2 | 1348 | 0 | 0.9090909
Li+ | 65.04 | 0.4406167 | -8.453373e-06 | -0.9857362 | 60.12 | 0.8683999 | -0.0003637728 | -0.9857362 | 200.636 | 0.6901891 | 0.5 | -1348 | inf | 0.09090909
Mg2+ | 98.93 | 0.4406167 | -8.453373e-06 | -0.9857362 | 60.12 | 1.258206 | -inf | -1.971472 | 753.7186 | 1.448878 | 2 | 1348 | 0 | 0.9090909
Li+ | 55.07 | 0.4406167 | -8.453373e-06 | -0.9857362 | 60.12 | 0.8683999 | -0.0003637728 | -0.9857362 | 200.636 | 0.6901891 | 0.5 | -1348 | inf | 0.09090909
Mg2+ | 98.38 | 0.4406167 | -8.453373e-06 | -0.9857362 | 60.12 | 1.258206 | -inf | -1.971472 | 753.7186 | 1.448878 | 2 | 1348 | 0 | 0.9090909
Li+ | 63.99 | 0.4406167 | 1.01652e-05 | -0.9857362 | 60.12 | 0.8683999 | 0.0004374377 | -0.9857362 | 200.636 | 0.6901891 | 0.5 | -1348 | inf | 0.9090909
Mg2+ | 98.58 | 0.4406167 | 1.01652e-05 | -0.9857362 | 60.12 | 1.258206 | inf | -1.971472 | 753.7186 | 1.448878 | 2 | 1348 | 0 | 0.09090909
Li+ | 64.76 | 0.4406167 | -8.453373e-06 | -0.9857362 | 60.12 | 0.8683999 | -0.0003637728 | -0.9857362 | 200.636 | 0.6901891 | 0.5 | -1348 | inf | 0.09090909
Mg2+ | 98.38 | 0.4406167 | -8.453373e-06 | -0.9857362 | 60.12 | 1.258206 | -inf | -1.971472 | 753.7186 | 1.448878 | 2 | 1348 | 0 | 0.9090909
Li+ | 78.47 | 0.4406167 | -1.670215e-05 | -0.9857362 | 60.12 | 0.8683999 | -0.0007187412 | -0.9857362 | 200.636 | 0.6901891 | 0.5 | -1348 | inf | 0.0625
Mg2+ | 98.47 | 0.4406167 | -1.670215e-05 | -0.9857362 | 60.12 | 1.258206 | -inf | -1.971472 | 753.7186 | 1.448878 | 2 | 1348 | 0 | 0.9375
Li+ | 65.85 | 0.4406167 | 7.879198e-06 | -0.9857362 | 60.12 | 0.8683999 | 0.0003390644 | -0.9857362 | 200.636 | 0.6901891 | 0.5 | -1348 | inf | 0.9090909
Mg2+ | 97.3 | 0.4406167 | 7.879198e-06 | -0.9857362 | 60.12 | 1.258206 | inf | -1.971472 | 753.7186 | 1.448878 | 2 | 1348 | 0 | 0.09090909
Li+ | 78.77 | 0.4406167 | 3.307193e-06 | -0.9857362 | 60.12 | 0.8683999 | 0.000142318 | -0.9857362 | 200.636 | 0.6901891 | 0.5 | -1348 | inf | 0.9090909
Mg2+ | 97.8 | 0.4406167 | 3.307193e-06 | -0.9857362 | 60.12 | 1.258206 | inf | -1.971472 | 753.7186 | 1.448878 | 2 | 1348 | 0 | 0.09090909
Li+ | 77.2 | 0.4406167 | -1.073938e-05 | -0.9857362 | 60.12 | 0.8683999 | -0.0004621461 | -0.9857362 | 200.636 | 0.6901891 | 0.5 | -1348 | inf | 0.09090909
Mg2+ | 96.07 | 0.4406167 | -1.073938e-05 | -0.9857362 | 60.12 | 1.258206 | -inf | -1.971472 | 753.7186 | 1.448878 | 2 | 1348 | 0 | 0.9090909
Li+ | 86.87 | 0.4406167 | -2.495092e-05 | -0.9857362 | 60.12 | 0.8683999 | -0.001073709 | -0.9857362 | 200.636 | 0.6901891 | 0.5 | -1348 | inf | 0.04761905
Mg2+ | 93.59 | 0.4406167 | -2.495092e-05 | -0.9857362 | 60.12 | 1.258206 | -inf | -1.971472 | 753.7186 | 1.448878 | 2 | 1348 | 0 | 0.952381
Ca2+ | 89.77 | 0.6741581 | 7.363421e-05 | -1.938411 | 60.12 | 0.9117647 | 0.0005391368 | -1.938411 | 616.0191 | 1.684783 | 2 | 1144 | 0.03630714 | 0.903843
Na+ | 65.58 | 0.6741581 | 7.363421e-05 | -1.938411 | 60.12 | 0.5411765 | 1.957452e-05 | -0.9692054 | 154.5091 | 0.5935484 | 0.5 | -1144 | 27.54279 | 0.09615696
Ca2+ | 93.84 | 0.6741581 | 7.369481e-05 | -1.938411 | 60.12 | 0.9117647 | 0.0005395805 | -1.938411 | 616.0191 | 1.684783 | 2 | 1144 | 0.03630714 | 0.7090454
Na+ | 81.28 | 0.6741581 | 7.369481e-05 | -1.938411 | 60.12 | 0.5411765 | 1.959062e-05 | -0.9692054 | 154.5091 | 0.5935484 | 0.5 | -1144 | 27.54279 | 0.2909546
Ca2+ | 92.32 | 0.6741581 | 7.37554e-05 | -1.938411 | 60.12 | 0.9117647 | 0.0005400241 | -1.938411 | 616.0191 | 1.684783 | 2 | 1144 | 0.03630714 | 0.5108617
Na+ | 80.23 | 0.6741581 | 7.37554e-05 | -1.938411 | 60.12 | 0.5411765 | 1.960673e-05 | -0.9692054 | 154.5091 | 0.5935484 | 0.5 | -1144 | 27.54279 | 0.4891383
Ca2+ | 95 | 0.6741581 | 7.3816e-05 | -1.938411 | 60.12 | 0.9117647 | 0.0005404678 | -1.938411 | 616.0191 | 1.684783 | 2 | 1144 | 0.03630714 | 0.3092036
Na+ | 87.56 | 0.6741581 | 7.3816e-05 | -1.938411 | 60.12 | 0.5411765 | 1.962284e-05 | -0.9692054 | 154.5091 | 0.5935484 | 0.5 | -1144 | 27.54279 | 0.6907964
Ca2+ | 94.88 | 0.6741581 | 7.387659e-05 | -1.938411 | 60.12 | 0.9117647 | 0.0005409115 | -1.938411 | 616.0191 | 1.684783 | 2 | 1144 | 0.03630714 | 0.1039795
Na+ | 91.63 | 0.6741581 | 7.387659e-05 | -1.938411 | 60.12 | 0.5411765 | 1.963895e-05 | -0.9692054 | 154.5091 | 0.5935484 | 0.5 | -1144 | 27.54279 | 0.8960205
Na+ | 65.58 | 0.6741581 | 7.363421e-05 | -1.938411 | 60.12 | 0.5411765 | 1.957452e-05 | -0.9692054 | 154.5091 | 0.5935484 | 0.5 | -1144 | 27.54279 | 0.09615628
Ca2+ | 89.77 | 0.6741581 | 7.363421e-05 | -1.938411 | 60.12 | 0.9117647 | 0.0005391368 | -1.938411 | 616.0191 | 1.684783 | 2 | 1144 | 0.03630714 | 0.9038437
Na+ | 81.28 | 0.6741581 | 7.369481e-05 | -1.938411 | 60.12 | 0.5411765 | 1.959062e-05 | -0.9692054 | 154.5091 | 0.5935484 | 0.5 | -1144 | 27.54279 | 0.2909546
Ca2+ | 93.84 | 0.6741581 | 7.369481e-05 | -1.938411 | 60.12 | 0.9117647 | 0.0005395805 | -1.938411 | 616.0191 | 1.684783 | 2 | 1144 | 0.03630714 | 0.7090454
Na+ | 80.23 | 0.6741581 | 7.37554e-05 | -1.938411 | 60.12 | 0.5411765 | 1.960673e-05 | -0.9692054 | 154.5091 | 0.5935484 | 0.5 | -1144 | 27.54279 | 0.4891383
Ca2+ | 92.32 | 0.6741581 | 7.37554e-05 | -1.938411 | 60.12 | 0.9117647 | 0.0005400241 | -1.938411 | 616.0191 | 1.684783 | 2 | 1144 | 0.03630714 | 0.5108617
Na+ | 87.56 | 0.6741581 | 7.3816e-05 | -1.938411 | 60.12 | 0.5411765 | 1.962284e-05 | -0.9692054 | 154.5091 | 0.5935484 | 0.5 | -1144 | 27.54279 | 0.6907964
Ca2+ | 95 | 0.6741581 | 7.3816e-05 | -1.938411 | 60.12 | 0.9117647 | 0.0005404678 | -1.938411 | 616.0191 | 1.684783 | 2 | 1144 | 0.03630714 | 0.3092036
Na+ | 91.63 | 0.6741581 | 7.387659e-05 | -1.938411 | 60.12 | 0.5411765 | 1.963895e-05 | -0.9692054 | 154.5091 | 0.5935484 | 0.5 | -1144 | 27.54279 | 0.8960212
Ca2+ | 94.88 | 0.6741581 | 7.387659e-05 | -1.938411 | 60.12 | 0.9117647 | 0.0005409115 | -1.938411 | 616.0191 | 1.684783 | 2 | 1144 | 0.03630714 | 0.1039788
Ca2+ | 99.99 | 0.3553444 | 4.881138e-06 | -0.9692054 | 60.12 | 0.9117647 | 0.0005393605 | -1.938411 | 616.0191 | 1.684783 | 2 | 1144 | 0.03630714 | 0.8259028
Na+ | 0.19 | 0.3553444 | 4.881138e-06 | -0.9692054 | 60.12 | 0.5411765 | 1.958264e-05 | -0.9692054 | 154.5091 | 0.5935484 | 0.5 | -1144 | 27.54279 | 0.1740972
Ca2+ | 99.99 | 0.3553444 | 4.877672e-06 | -0.9692054 | 60.12 | 0.9117647 | 0.0005389775 | -1.938411 | 616.0191 | 1.684783 | 2 | 1144 | 0.03630714 | 0.5515508
Na+ | 79.08 | 0.3553444 | 4.877672e-06 | -0.9692054 | 60.12 | 0.5411765 | 1.956873e-05 | -0.9692054 | 154.5091 | 0.5935484 | 0.5 | -1144 | 27.54279 | 0.4484492
Ca2+ | 99.27 | 0.3553444 | 4.874206e-06 | -0.9692054 | 60.12 | 0.9117647 | 0.0005385945 | -1.938411 | 616.0191 | 1.684783 | 2 | 1144 | 0.03630714 | 0.3451655
Na+ | 87.52 | 0.3553444 | 4.874206e-06 | -0.9692054 | 60.12 | 0.5411765 | 1.955483e-05 | -0.9692054 | 154.5091 | 0.5935484 | 0.5 | -1144 | 27.54279 | 0.6548345
Ca2+ | 98.9 | 0.3553444 | 4.87074e-06 | -0.9692054 | 60.12 | 0.9117647 | 0.0005382116 | -1.938411 | 616.0191 | 1.684783 | 2 | 1144 | 0.03630714 | 0.1842735
Na+ | 90.09 | 0.3553444 | 4.87074e-06 | -0.9692054 | 60.12 | 0.5411765 | 1.954092e-05 | -0.9692054 | 154.5091 | 0.5935484 | 0.5 | -1144 | 27.54279 | 0.8157265
Ca2+ | 99.99 | 0.3553444 | 4.867274e-06 | -0.9692054 | 60.12 | 0.9117647 | 0.0005378286 | -1.938411 | 616.0191 | 1.684783 | 2 | 1144 | 0.03630714 | 0.05532664
Na+ | 93.39 | 0.3553444 | 4.867274e-06 | -0.9692054 | 60.12 | 0.5411765 | 1.952702e-05 | -0.9692054 | 154.5091 | 0.5935484 | 0.5 | -1144 | 27.54279 | 0.9446734
Na+ | 0.19 | 0.3553444 | 4.881138e-06 | -0.9692054 | 60.12 | 0.5411765 | 1.958264e-05 | -0.9692054 | 154.5091 | 0.5935484 | 0.5 | -1144 | 27.54279 | 0.1740967
Ca2+ | 99.99 | 0.3553444 | 4.881138e-06 | -0.9692054 | 60.12 | 0.9117647 | 0.0005393605 | -1.938411 | 616.0191 | 1.684783 | 2 | 1144 | 0.03630714 | 0.8259033
Na+ | 79.08 | 0.3553444 | 4.877672e-06 | -0.9692054 | 60.12 | 0.5411765 | 1.956873e-05 | -0.9692054 | 154.5091 | 0.5935484 | 0.5 | -1144 | 27.54279 | 0.4484492
Ca2+ | 99.99 | 0.3553444 | 4.877672e-06 | -0.9692054 | 60.12 | 0.9117647 | 0.0005389775 | -1.938411 | 616.0191 | 1.684783 | 2 | 1144 | 0.03630714 | 0.5515508
Na+ | 87.52 | 0.3553444 | 4.874206e-06 | -0.9692054 | 60.12 | 0.5411765 | 1.955483e-05 | -0.9692054 | 154.5091 | 0.5935484 | 0.5 | -1144 | 27.54279 | 0.6548349
Ca2+ | 99.27 | 0.3553444 | 4.874206e-06 | -0.9692054 | 60.12 | 0.9117647 | 0.0005385945 | -1.938411 | 616.0191 | 1.684783 | 2 | 1144 | 0.03630714 | 0.3451651
Na+ | 90.09 | 0.3553444 | 4.87074e-06 | -0.9692054 | 60.12 | 0.5411765 | 1.954092e-05 | -0.9692054 | 154.5091 | 0.5935484 | 0.5 | -1144 | 27.54279 | 0.8157262
Ca2+ | 98.9 | 0.3553444 | 4.87074e-06 | -0.9692054 | 60.12 | 0.9117647 | 0.0005382116 | -1.938411 | 616.0191 | 1.684783 | 2 | 1144 | 0.03630714 | 0.1842738
Na+ | 93.39 | 0.3553444 | 4.867274e-06 | -0.9692054 | 60.12 | 0.5411765 | 1.952702e-05 | -0.9692054 | 154.5091 | 0.5935484 | 0.5 | -1144 | 27.54279 | 0.9446734
Ca2+ | 99.99 | 0.3553444 | 4.867274e-06 | -0.9692054 | 60.12 | 0.9117647 | 0.0005378286 | -1.938411 | 616.0191 | 1.684783 | 2 | 1144 | 0.03630714 | 0.05532664

## Sheet10_Mix2
Target_Ion_Name | Actual_Rejection | St_A (Anion) | Pe_A (Anion) | Do_A (Anion) | Hy_A (Anion) | CA (Contact Angle) | St_T (Target) | Pe_T (Target) | Do_T (Target) | Hy_T (Target) | Comp_Ratio_Steric | Comp_Ratio_Valence | Comp_Diff_Hydration | Comp_Ratio_D | Comp_Conc_Fraction
Li+ | 47.43 | 0.3052401 | 1.541307e-10 | -1.527693 | 141.1427 | 37.13 | 0.6015898 | 1.511705e-09 | -1.527693 | 200.636 | 0.6901891 | 0.5 | -1348 | 11.59526 | 0.09090909
Mg2+ | 97.94 | 0.3052401 | 1.541307e-10 | -1.527693 | 141.1427 | 37.13 | 0.8716303 | 1.752862e-08 | -3.055386 | 753.7186 | 1.448878 | 2 | 1348 | 0.0862421 | 0.9090909
Li+ | 47.87 | 0.3052401 | 1.541307e-10 | -1.527693 | 141.1427 | 37.13 | 0.6015898 | 1.511705e-09 | -1.527693 | 200.636 | 0.6901891 | 0.5 | -1348 | 11.59526 | 0.09090909
Mg2+ | 95.3 | 0.3052401 | 1.541307e-10 | -1.527693 | 141.1427 | 37.13 | 0.8716303 | 1.752862e-08 | -3.055386 | 753.7186 | 1.448878 | 2 | 1348 | 0.0862421 | 0.9090909
Li+ | 33.28 | 0.3052401 | 1.541307e-10 | -1.527693 | 141.1427 | 37.13 | 0.6015898 | 1.511705e-09 | -1.527693 | 200.636 | 0.6901891 | 0.5 | -1348 | 11.59526 | 0.1666667
Mg2+ | 89.01 | 0.3052401 | 1.541307e-10 | -1.527693 | 141.1427 | 37.13 | 0.8716303 | 1.752862e-08 | -3.055386 | 753.7186 | 1.448878 | 2 | 1348 | 0.0862421 | 0.8333333
Li+ | 41.82 | 0.3052401 | 1.541307e-10 | -1.527693 | 141.1427 | 37.13 | 0.6015898 | 1.511705e-09 | -1.527693 | 200.636 | 0.6901891 | 0.5 | -1348 | 11.59526 | 0.09090909
Mg2+ | 88.68 | 0.3052401 | 1.541307e-10 | -1.527693 | 141.1427 | 37.13 | 0.8716303 | 1.752862e-08 | -3.055386 | 753.7186 | 1.448878 | 2 | 1348 | 0.0862421 | 0.9090909
Li+ | 37.44 | 0.3052401 | 1.541307e-10 | -1.527693 | 141.1427 | 37.13 | 0.6015898 | 1.511705e-09 | -1.527693 | 200.636 | 0.6901891 | 0.5 | -1348 | 11.59526 | 0.09090909
Mg2+ | 87.22 | 0.3052401 | 1.541307e-10 | -1.527693 | 141.1427 | 37.13 | 0.8716303 | 1.752862e-08 | -3.055386 | 753.7186 | 1.448878 | 2 | 1348 | 0.0862421 | 0.9090909
Li+ | 55.9 | 0.3052401 | 1.541307e-10 | -1.527693 | 141.1427 | 37.13 | 0.6015898 | 1.511705e-09 | -1.527693 | 200.636 | 0.6901891 | 0.5 | -1348 | 11.59526 | 0.09090909
Mg2+ | 90.88 | 0.3052401 | 1.541307e-10 | -1.527693 | 141.1427 | 37.13 | 0.8716303 | 1.752862e-08 | -3.055386 | 753.7186 | 1.448878 | 2 | 1348 | 0.0862421 | 0.9090909
Li+ | 41.04 | 0.3052401 | 1.541307e-10 | -1.527693 | 141.1427 | 37.13 | 0.6015898 | 1.511705e-09 | -1.527693 | 200.636 | 0.6901891 | 0.5 | -1348 | 11.59526 | 0.09090909
Mg2+ | 86.48 | 0.3052401 | 1.541307e-10 | -1.527693 | 141.1427 | 37.13 | 0.8716303 | 1.752862e-08 | -3.055386 | 753.7186 | 1.448878 | 2 | 1348 | 0.0862421 | 0.9090909
Li+ | 43.82 | 0.3052401 | 1.541307e-10 | -1.527693 | 141.1427 | 37.13 | 0.6015898 | 1.511705e-09 | -1.527693 | 200.636 | 0.6901891 | 0.5 | -1348 | 11.59526 | 0.0625
Mg2+ | 86.11 | 0.3052401 | 1.541307e-10 | -1.527693 | 141.1427 | 37.13 | 0.8716303 | 1.752862e-08 | -3.055386 | 753.7186 | 1.448878 | 2 | 1348 | 0.0862421 | 0.9375
Li+ | 41.37 | 0.3052401 | 1.541307e-10 | -1.527693 | 141.1427 | 37.13 | 0.6015898 | 1.511705e-09 | -1.527693 | 200.636 | 0.6901891 | 0.5 | -1348 | 11.59526 | 0.09090909
Mg2+ | 85.04 | 0.3052401 | 1.541307e-10 | -1.527693 | 141.1427 | 37.13 | 0.8716303 | 1.752862e-08 | -3.055386 | 753.7186 | 1.448878 | 2 | 1348 | 0.0862421 | 0.9090909
Li+ | 41.67 | 0.3052401 | 1.541307e-10 | -1.527693 | 141.1427 | 37.13 | 0.6015898 | 1.511705e-09 | -1.527693 | 200.636 | 0.6901891 | 0.5 | -1348 | 11.59526 | 0.09090909
Mg2+ | 84.59 | 0.3052401 | 1.541307e-10 | -1.527693 | 141.1427 | 37.13 | 0.8716303 | 1.752862e-08 | -3.055386 | 753.7186 | 1.448878 | 2 | 1348 | 0.0862421 | 0.9090909
Li+ | 41.26 | 0.3052401 | 1.541307e-10 | -1.527693 | 141.1427 | 37.13 | 0.6015898 | 1.511705e-09 | -1.527693 | 200.636 | 0.6901891 | 0.5 | -1348 | 11.59526 | 0.09090909
Mg2+ | 84.29 | 0.3052401 | 1.541307e-10 | -1.527693 | 141.1427 | 37.13 | 0.8716303 | 1.752862e-08 | -3.055386 | 753.7186 | 1.448878 | 2 | 1348 | 0.0862421 | 0.9090909
Li+ | 41.46 | 0.3052401 | 1.541307e-10 | -1.527693 | 141.1427 | 37.13 | 0.6015898 | 1.511705e-09 | -1.527693 | 200.636 | 0.6901891 | 0.5 | -1348 | 11.59526 | 0.09090909
Mg2+ | 83.18 | 0.3052401 | 1.541307e-10 | -1.527693 | 141.1427 | 37.13 | 0.8716303 | 1.752862e-08 | -3.055386 | 753.7186 | 1.448878 | 2 | 1348 | 0.0862421 | 0.9090909
Li+ | 46.6 | 0.3052401 | 1.541307e-10 | -1.527693 | 141.1427 | 37.13 | 0.6015898 | 1.511705e-09 | -1.527693 | 200.636 | 0.6901891 | 0.5 | -1348 | 11.59526 | 0.09090909
Mg2+ | 84.3 | 0.3052401 | 1.541307e-10 | -1.527693 | 141.1427 | 37.13 | 0.8716303 | 1.752862e-08 | -3.055386 | 753.7186 | 1.448878 | 2 | 1348 | 0.0862421 | 0.9090909
Li+ | 37.61 | 0.3052401 | 1.541307e-10 | -1.527693 | 141.1427 | 37.13 | 0.6015898 | 1.511705e-09 | -1.527693 | 200.636 | 0.6901891 | 0.5 | -1348 | 11.59526 | 0.09090909
Mg2+ | 81.58 | 0.3052401 | 1.541307e-10 | -1.527693 | 141.1427 | 37.13 | 0.8716303 | 1.752862e-08 | -3.055386 | 753.7186 | 1.448878 | 2 | 1348 | 0.0862421 | 0.9090909
Li+ | 55.26 | 0.3052401 | 1.541307e-10 | -1.527693 | 141.1427 | 37.13 | 0.6015898 | 1.511705e-09 | -1.527693 | 200.636 | 0.6901891 | 0.5 | -1348 | 11.59526 | 0.09090909
Mg2+ | 86.55 | 0.3052401 | 1.541307e-10 | -1.527693 | 141.1427 | 37.13 | 0.8716303 | 1.752862e-08 | -3.055386 | 753.7186 | 1.448878 | 2 | 1348 | 0.0862421 | 0.9090909
Li+ | 45.8 | 0.3052401 | 1.541307e-10 | -1.527693 | 141.1427 | 37.13 | 0.6015898 | 1.511705e-09 | -1.527693 | 200.636 | 0.6901891 | 0.5 | -1348 | 11.59526 | 0.04761905
Mg2+ | 80.46 | 0.3052401 | 1.541307e-10 | -1.527693 | 141.1427 | 37.13 | 0.8716303 | 1.752862e-08 | -3.055386 | 753.7186 | 1.448878 | 2 | 1348 | 0.0862421 | 0.952381
Ca2+ | 95.35 | 0.6741581 | 5.318027e-05 | -6.09237 | 393.3325 | 8.5 | 0.9117647 | 0.0003893766 | -6.09237 | 616.0191 | 1.684783 | 2 | 1144 | 0.03630714 | 0.903843
Na+ | 83.72 | 0.6741581 | 5.318027e-05 | -6.09237 | 393.3325 | 8.5 | 0.5411765 | 1.413715e-05 | -3.046185 | 154.5091 | 0.5935484 | 0.5 | -1144 | 27.54279 | 0.09615696
Ca2+ | 89.65 | 0.6741581 | 5.322403e-05 | -6.09237 | 393.3325 | 8.5 | 0.9117647 | 0.000389697 | -6.09237 | 616.0191 | 1.684783 | 2 | 1144 | 0.03630714 | 0.7090454
Na+ | 84.07 | 0.6741581 | 5.322403e-05 | -6.09237 | 393.3325 | 8.5 | 0.5411765 | 1.414878e-05 | -3.046185 | 154.5091 | 0.5935484 | 0.5 | -1144 | 27.54279 | 0.2909546
Ca2+ | 85.82 | 0.6741581 | 5.326779e-05 | -6.09237 | 393.3325 | 8.5 | 0.9117647 | 0.0003900174 | -6.09237 | 616.0191 | 1.684783 | 2 | 1144 | 0.03630714 | 0.5108617
Na+ | 83.95 | 0.6741581 | 5.326779e-05 | -6.09237 | 393.3325 | 8.5 | 0.5411765 | 1.416042e-05 | -3.046185 | 154.5091 | 0.5935484 | 0.5 | -1144 | 27.54279 | 0.4891383
Ca2+ | 84.76 | 0.6741581 | 5.331155e-05 | -6.09237 | 393.3325 | 8.5 | 0.9117647 | 0.0003903379 | -6.09237 | 616.0191 | 1.684783 | 2 | 1144 | 0.03630714 | 0.3092036
Na+ | 85.23 | 0.6741581 | 5.331155e-05 | -6.09237 | 393.3325 | 8.5 | 0.5411765 | 1.417205e-05 | -3.046185 | 154.5091 | 0.5935484 | 0.5 | -1144 | 27.54279 | 0.6907964
Ca2+ | 84.65 | 0.6741581 | 5.335531e-05 | -6.09237 | 393.3325 | 8.5 | 0.9117647 | 0.0003906583 | -6.09237 | 616.0191 | 1.684783 | 2 | 1144 | 0.03630714 | 0.1039795
Na+ | 90.23 | 0.6741581 | 5.335531e-05 | -6.09237 | 393.3325 | 8.5 | 0.5411765 | 1.418368e-05 | -3.046185 | 154.5091 | 0.5935484 | 0.5 | -1144 | 27.54279 | 0.8960205
Na+ | 83.72 | 0.6741581 | 5.318027e-05 | -6.09237 | 393.3325 | 8.5 | 0.5411765 | 1.413715e-05 | -3.046185 | 154.5091 | 0.5935484 | 0.5 | -1144 | 27.54279 | 0.09615628
Ca2+ | 95.35 | 0.6741581 | 5.318027e-05 | -6.09237 | 393.3325 | 8.5 | 0.9117647 | 0.0003893766 | -6.09237 | 616.0191 | 1.684783 | 2 | 1144 | 0.03630714 | 0.9038437
Na+ | 84.07 | 0.6741581 | 5.322403e-05 | -6.09237 | 393.3325 | 8.5 | 0.5411765 | 1.414878e-05 | -3.046185 | 154.5091 | 0.5935484 | 0.5 | -1144 | 27.54279 | 0.2909546
Ca2+ | 89.65 | 0.6741581 | 5.322403e-05 | -6.09237 | 393.3325 | 8.5 | 0.9117647 | 0.000389697 | -6.09237 | 616.0191 | 1.684783 | 2 | 1144 | 0.03630714 | 0.7090454
Na+ | 83.95 | 0.6741581 | 5.326779e-05 | -6.09237 | 393.3325 | 8.5 | 0.5411765 | 1.416042e-05 | -3.046185 | 154.5091 | 0.5935484 | 0.5 | -1144 | 27.54279 | 0.4891383
Ca2+ | 85.82 | 0.6741581 | 5.326779e-05 | -6.09237 | 393.3325 | 8.5 | 0.9117647 | 0.0003900174 | -6.09237 | 616.0191 | 1.684783 | 2 | 1144 | 0.03630714 | 0.5108617
Na+ | 85.23 | 0.6741581 | 5.331155e-05 | -6.09237 | 393.3325 | 8.5 | 0.5411765 | 1.417205e-05 | -3.046185 | 154.5091 | 0.5935484 | 0.5 | -1144 | 27.54279 | 0.6907964
Ca2+ | 84.76 | 0.6741581 | 5.331155e-05 | -6.09237 | 393.3325 | 8.5 | 0.9117647 | 0.0003903379 | -6.09237 | 616.0191 | 1.684783 | 2 | 1144 | 0.03630714 | 0.3092036
Na+ | 90.23 | 0.6741581 | 5.335531e-05 | -6.09237 | 393.3325 | 8.5 | 0.5411765 | 1.418368e-05 | -3.046185 | 154.5091 | 0.5935484 | 0.5 | -1144 | 27.54279 | 0.8960212
Ca2+ | 84.65 | 0.6741581 | 5.335531e-05 | -6.09237 | 393.3325 | 8.5 | 0.9117647 | 0.0003906583 | -6.09237 | 616.0191 | 1.684783 | 2 | 1144 | 0.03630714 | 0.1039788
Ca2+ | 99.27 | 0.3553444 | 3.525266e-06 | -3.046185 | 138.7758 | 8.5 | 0.9117647 | 0.0003895381 | -6.09237 | 616.0191 | 1.684783 | 2 | 1144 | 0.03630714 | 0.8259028
Na+ | 73.58 | 0.3553444 | 3.525266e-06 | -3.046185 | 138.7758 | 8.5 | 0.5411765 | 1.414302e-05 | -3.046185 | 154.5091 | 0.5935484 | 0.5 | -1144 | 27.54279 | 0.1740972
Ca2+ | 99.63 | 0.3553444 | 3.522763e-06 | -3.046185 | 138.7758 | 8.5 | 0.9117647 | 0.0003892615 | -6.09237 | 616.0191 | 1.684783 | 2 | 1144 | 0.03630714 | 0.5515508
Na+ | 82.02 | 0.3553444 | 3.522763e-06 | -3.046185 | 138.7758 | 8.5 | 0.5411765 | 1.413297e-05 | -3.046185 | 154.5091 | 0.5935484 | 0.5 | -1144 | 27.54279 | 0.4484492
Ca2+ | 99.99 | 0.3553444 | 3.52026e-06 | -3.046185 | 138.7758 | 8.5 | 0.9117647 | 0.0003889849 | -6.09237 | 616.0191 | 1.684783 | 2 | 1144 | 0.03630714 | 0.3451655
Na+ | 88.99 | 0.3553444 | 3.52026e-06 | -3.046185 | 138.7758 | 8.5 | 0.5411765 | 1.412293e-05 | -3.046185 | 154.5091 | 0.5935484 | 0.5 | -1144 | 27.54279 | 0.6548345
Ca2+ | 97.42 | 0.3553444 | 3.517757e-06 | -3.046185 | 138.7758 | 8.5 | 0.9117647 | 0.0003887083 | -6.09237 | 616.0191 | 1.684783 | 2 | 1144 | 0.03630714 | 0.1842735
Na+ | 86.42 | 0.3553444 | 3.517757e-06 | -3.046185 | 138.7758 | 8.5 | 0.5411765 | 1.411289e-05 | -3.046185 | 154.5091 | 0.5935484 | 0.5 | -1144 | 27.54279 | 0.8157265
Ca2+ | 97.79 | 0.3553444 | 3.515253e-06 | -3.046185 | 138.7758 | 8.5 | 0.9117647 | 0.0003884317 | -6.09237 | 616.0191 | 1.684783 | 2 | 1144 | 0.03630714 | 0.05532664
Na+ | 91.92 | 0.3553444 | 3.515253e-06 | -3.046185 | 138.7758 | 8.5 | 0.5411765 | 1.410285e-05 | -3.046185 | 154.5091 | 0.5935484 | 0.5 | -1144 | 27.54279 | 0.9446734
Na+ | 73.58 | 0.3553444 | 3.525266e-06 | -3.046185 | 138.7758 | 8.5 | 0.5411765 | 1.414302e-05 | -3.046185 | 154.5091 | 0.5935484 | 0.5 | -1144 | 27.54279 | 0.1740967
Ca2+ | 99.27 | 0.3553444 | 3.525266e-06 | -3.046185 | 138.7758 | 8.5 | 0.9117647 | 0.0003895381 | -6.09237 | 616.0191 | 1.684783 | 2 | 1144 | 0.03630714 | 0.8259033
Na+ | 82.02 | 0.3553444 | 3.522763e-06 | -3.046185 | 138.7758 | 8.5 | 0.5411765 | 1.413297e-05 | -3.046185 | 154.5091 | 0.5935484 | 0.5 | -1144 | 27.54279 | 0.4484492
Ca2+ | 99.63 | 0.3553444 | 3.522763e-06 | -3.046185 | 138.7758 | 8.5 | 0.9117647 | 0.0003892615 | -6.09237 | 616.0191 | 1.684783 | 2 | 1144 | 0.03630714 | 0.5515508
Na+ | 88.99 | 0.3553444 | 3.52026e-06 | -3.046185 | 138.7758 | 8.5 | 0.5411765 | 1.412293e-05 | -3.046185 | 154.5091 | 0.5935484 | 0.5 | -1144 | 27.54279 | 0.6548349
Ca2+ | 99.99 | 0.3553444 | 3.52026e-06 | -3.046185 | 138.7758 | 8.5 | 0.9117647 | 0.0003889849 | -6.09237 | 616.0191 | 1.684783 | 2 | 1144 | 0.03630714 | 0.3451651
Na+ | 86.42 | 0.3553444 | 3.517757e-06 | -3.046185 | 138.7758 | 8.5 | 0.5411765 | 1.411289e-05 | -3.046185 | 154.5091 | 0.5935484 | 0.5 | -1144 | 27.54279 | 0.8157262
Ca2+ | 97.42 | 0.3553444 | 3.517757e-06 | -3.046185 | 138.7758 | 8.5 | 0.9117647 | 0.0003887083 | -6.09237 | 616.0191 | 1.684783 | 2 | 1144 | 0.03630714 | 0.1842738
Na+ | 91.92 | 0.3553444 | 3.515253e-06 | -3.046185 | 138.7758 | 8.5 | 0.5411765 | 1.410285e-05 | -3.046185 | 154.5091 | 0.5935484 | 0.5 | -1144 | 27.54279 | 0.9446734
Ca2+ | 97.79 | 0.3553444 | 3.515253e-06 | -3.046185 | 138.7758 | 8.5 | 0.9117647 | 0.0003884317 | -6.09237 | 616.0191 | 1.684783 | 2 | 1144 | 0.03630714 | 0.05532664
Li+ | 62.3 | 0.4406167 | 1.143001e-10 | -0.9857362 | 141.1427 | 60.12 | 0.8683999 | 4.918662e-09 | -0.9857362 | 200.636 | 0.6901891 | 0.5 | -1348 | 999 | 0.1666667
Mg2+ | 99.54 | 0.4406167 | 1.143001e-10 | -0.9857362 | 141.1427 | 60.12 | 1.258206 | 0.05331667 | -1.971472 | 753.7186 | 1.448878 | 2 | 1348 | 0 | 0.8333333
Li+ | 77.08 | 0.4406167 | 1.143001e-10 | -0.9857362 | 141.1427 | 60.12 | 0.8683999 | 4.918662e-09 | -0.9857362 | 200.636 | 0.6901891 | 0.5 | -1348 | 999 | 0.09090909
Mg2+ | 99.7 | 0.4406167 | 1.143001e-10 | -0.9857362 | 141.1427 | 60.12 | 1.258206 | 0.05331667 | -1.971472 | 753.7186 | 1.448878 | 2 | 1348 | 0 | 0.9090909
Li+ | 74.52 | 0.4406167 | 1.143001e-10 | -0.9857362 | 141.1427 | 60.12 | 0.8683999 | 4.918662e-09 | -0.9857362 | 200.636 | 0.6901891 | 0.5 | -1348 | 999 | 0.09090909
Mg2+ | 99.54 | 0.4406167 | 1.143001e-10 | -0.9857362 | 141.1427 | 60.12 | 1.258206 | 0.05331667 | -1.971472 | 753.7186 | 1.448878 | 2 | 1348 | 0 | 0.9090909
Li+ | 69.22 | 0.4406167 | 1.143001e-10 | -0.9857362 | 141.1427 | 60.12 | 0.8683999 | 4.918662e-09 | -0.9857362 | 200.636 | 0.6901891 | 0.5 | -1348 | 999 | 0.09090909
Mg2+ | 99.38 | 0.4406167 | 1.143001e-10 | -0.9857362 | 141.1427 | 60.12 | 1.258206 | 0.05331667 | -1.971472 | 753.7186 | 1.448878 | 2 | 1348 | 0 | 0.9090909
Li+ | 64.32 | 0.4406167 | 1.143001e-10 | -0.9857362 | 141.1427 | 60.12 | 0.8683999 | 4.918662e-09 | -0.9857362 | 200.636 | 0.6901891 | 0.5 | -1348 | 999 | 0.09090909
Mg2+ | 99.12 | 0.4406167 | 1.143001e-10 | -0.9857362 | 141.1427 | 60.12 | 1.258206 | 0.05331667 | -1.971472 | 753.7186 | 1.448878 | 2 | 1348 | 0 | 0.9090909
Li+ | 70.02 | 0.4406167 | 1.143001e-10 | -0.9857362 | 141.1427 | 60.12 | 0.8683999 | 4.918662e-09 | -0.9857362 | 200.636 | 0.6901891 | 0.5 | -1348 | 999 | 0.09090909
Mg2+ | 99.22 | 0.4406167 | 1.143001e-10 | -0.9857362 | 141.1427 | 60.12 | 1.258206 | 0.05331667 | -1.971472 | 753.7186 | 1.448878 | 2 | 1348 | 0 | 0.9090909
Li+ | 75.33 | 0.4406167 | 1.143001e-10 | -0.9857362 | 141.1427 | 60.12 | 0.8683999 | 4.918662e-09 | -0.9857362 | 200.636 | 0.6901891 | 0.5 | -1348 | 999 | 0.09090909
Mg2+ | 99.27 | 0.4406167 | 1.143001e-10 | -0.9857362 | 141.1427 | 60.12 | 1.258206 | 0.05331667 | -1.971472 | 753.7186 | 1.448878 | 2 | 1348 | 0 | 0.9090909
Li+ | 65.04 | 0.4406167 | 1.143001e-10 | -0.9857362 | 141.1427 | 60.12 | 0.8683999 | 4.918662e-09 | -0.9857362 | 200.636 | 0.6901891 | 0.5 | -1348 | 999 | 0.09090909
Mg2+ | 98.93 | 0.4406167 | 1.143001e-10 | -0.9857362 | 141.1427 | 60.12 | 1.258206 | 0.05331667 | -1.971472 | 753.7186 | 1.448878 | 2 | 1348 | 0 | 0.9090909
Li+ | 55.07 | 0.4406167 | 1.143001e-10 | -0.9857362 | 141.1427 | 60.12 | 0.8683999 | 4.918662e-09 | -0.9857362 | 200.636 | 0.6901891 | 0.5 | -1348 | 999 | 0.09090909
Mg2+ | 98.38 | 0.4406167 | 1.143001e-10 | -0.9857362 | 141.1427 | 60.12 | 1.258206 | 0.05331667 | -1.971472 | 753.7186 | 1.448878 | 2 | 1348 | 0 | 0.9090909
Li+ | 63.99 | 0.4406167 | 1.01652e-05 | -0.9857362 | 141.1427 | 60.12 | 0.8683999 | 0.0004374377 | -0.9857362 | 200.636 | 0.6901891 | 0.5 | -1348 | 999 | 0.9090909
Mg2+ | 98.58 | 0.4406167 | 1.01652e-05 | -0.9857362 | 141.1427 | 60.12 | 1.258206 | 4741.68 | -1.971472 | 753.7186 | 1.448878 | 2 | 1348 | 0 | 0.09090909
Li+ | 64.76 | 0.4406167 | 1.143001e-10 | -0.9857362 | 141.1427 | 60.12 | 0.8683999 | 4.918662e-09 | -0.9857362 | 200.636 | 0.6901891 | 0.5 | -1348 | 999 | 0.09090909
Mg2+ | 98.38 | 0.4406167 | 1.143001e-10 | -0.9857362 | 141.1427 | 60.12 | 1.258206 | 0.05331667 | -1.971472 | 753.7186 | 1.448878 | 2 | 1348 | 0 | 0.9090909
Li+ | 78.47 | 0.4406167 | 1.143001e-10 | -0.9857362 | 141.1427 | 60.12 | 0.8683999 | 4.918662e-09 | -0.9857362 | 200.636 | 0.6901891 | 0.5 | -1348 | 999 | 0.0625
Mg2+ | 98.47 | 0.4406167 | 1.143001e-10 | -0.9857362 | 141.1427 | 60.12 | 1.258206 | 0.05331667 | -1.971472 | 753.7186 | 1.448878 | 2 | 1348 | 0 | 0.9375
Li+ | 65.85 | 0.4406167 | 7.879198e-06 | -0.9857362 | 141.1427 | 60.12 | 0.8683999 | 0.0003390644 | -0.9857362 | 200.636 | 0.6901891 | 0.5 | -1348 | 999 | 0.9090909
Mg2+ | 97.3 | 0.4406167 | 7.879198e-06 | -0.9857362 | 141.1427 | 60.12 | 1.258206 | 3675.347 | -1.971472 | 753.7186 | 1.448878 | 2 | 1348 | 0 | 0.09090909
Li+ | 78.77 | 0.4406167 | 3.307193e-06 | -0.9857362 | 141.1427 | 60.12 | 0.8683999 | 0.000142318 | -0.9857362 | 200.636 | 0.6901891 | 0.5 | -1348 | 999 | 0.9090909
Mg2+ | 97.8 | 0.4406167 | 3.307193e-06 | -0.9857362 | 141.1427 | 60.12 | 1.258206 | 1542.68 | -1.971472 | 753.7186 | 1.448878 | 2 | 1348 | 0 | 0.09090909
Li+ | 77.2 | 0.4406167 | 1.143001e-10 | -0.9857362 | 141.1427 | 60.12 | 0.8683999 | 4.918662e-09 | -0.9857362 | 200.636 | 0.6901891 | 0.5 | -1348 | 999 | 0.09090909
Mg2+ | 96.07 | 0.4406167 | 1.143001e-10 | -0.9857362 | 141.1427 | 60.12 | 1.258206 | 0.05331667 | -1.971472 | 753.7186 | 1.448878 | 2 | 1348 | 0 | 0.9090909
Li+ | 86.87 | 0.4406167 | 1.143001e-10 | -0.9857362 | 141.1427 | 60.12 | 0.8683999 | 4.918662e-09 | -0.9857362 | 200.636 | 0.6901891 | 0.5 | -1348 | 999 | 0.04761905
Mg2+ | 93.59 | 0.4406167 | 1.143001e-10 | -0.9857362 | 141.1427 | 60.12 | 1.258206 | 0.05331667 | -1.971472 | 753.7186 | 1.448878 | 2 | 1348 | 0 | 0.952381
Ca2+ | 89.77 | 0.6741581 | 7.363421e-05 | -1.938411 | 393.3325 | 60.12 | 0.9117647 | 0.0005391368 | -1.938411 | 616.0191 | 1.684783 | 2 | 1144 | 0.03630714 | 0.903843
Na+ | 65.58 | 0.6741581 | 7.363421e-05 | -1.938411 | 393.3325 | 60.12 | 0.5411765 | 1.957452e-05 | -0.9692054 | 154.5091 | 0.5935484 | 0.5 | -1144 | 27.54279 | 0.09615696
Ca2+ | 93.84 | 0.6741581 | 7.369481e-05 | -1.938411 | 393.3325 | 60.12 | 0.9117647 | 0.0005395805 | -1.938411 | 616.0191 | 1.684783 | 2 | 1144 | 0.03630714 | 0.7090454
Na+ | 81.28 | 0.6741581 | 7.369481e-05 | -1.938411 | 393.3325 | 60.12 | 0.5411765 | 1.959062e-05 | -0.9692054 | 154.5091 | 0.5935484 | 0.5 | -1144 | 27.54279 | 0.2909546
Ca2+ | 92.32 | 0.6741581 | 7.37554e-05 | -1.938411 | 393.3325 | 60.12 | 0.9117647 | 0.0005400241 | -1.938411 | 616.0191 | 1.684783 | 2 | 1144 | 0.03630714 | 0.5108617
Na+ | 80.23 | 0.6741581 | 7.37554e-05 | -1.938411 | 393.3325 | 60.12 | 0.5411765 | 1.960673e-05 | -0.9692054 | 154.5091 | 0.5935484 | 0.5 | -1144 | 27.54279 | 0.4891383
Ca2+ | 95 | 0.6741581 | 7.3816e-05 | -1.938411 | 393.3325 | 60.12 | 0.9117647 | 0.0005404678 | -1.938411 | 616.0191 | 1.684783 | 2 | 1144 | 0.03630714 | 0.3092036
Na+ | 87.56 | 0.6741581 | 7.3816e-05 | -1.938411 | 393.3325 | 60.12 | 0.5411765 | 1.962284e-05 | -0.9692054 | 154.5091 | 0.5935484 | 0.5 | -1144 | 27.54279 | 0.6907964
Ca2+ | 94.88 | 0.6741581 | 7.387659e-05 | -1.938411 | 393.3325 | 60.12 | 0.9117647 | 0.0005409115 | -1.938411 | 616.0191 | 1.684783 | 2 | 1144 | 0.03630714 | 0.1039795
Na+ | 91.63 | 0.6741581 | 7.387659e-05 | -1.938411 | 393.3325 | 60.12 | 0.5411765 | 1.963895e-05 | -0.9692054 | 154.5091 | 0.5935484 | 0.5 | -1144 | 27.54279 | 0.8960205
Na+ | 65.58 | 0.6741581 | 7.363421e-05 | -1.938411 | 393.3325 | 60.12 | 0.5411765 | 1.957452e-05 | -0.9692054 | 154.5091 | 0.5935484 | 0.5 | -1144 | 27.54279 | 0.09615628
Ca2+ | 89.77 | 0.6741581 | 7.363421e-05 | -1.938411 | 393.3325 | 60.12 | 0.9117647 | 0.0005391368 | -1.938411 | 616.0191 | 1.684783 | 2 | 1144 | 0.03630714 | 0.9038437
Na+ | 81.28 | 0.6741581 | 7.369481e-05 | -1.938411 | 393.3325 | 60.12 | 0.5411765 | 1.959062e-05 | -0.9692054 | 154.5091 | 0.5935484 | 0.5 | -1144 | 27.54279 | 0.2909546
Ca2+ | 93.84 | 0.6741581 | 7.369481e-05 | -1.938411 | 393.3325 | 60.12 | 0.9117647 | 0.0005395805 | -1.938411 | 616.0191 | 1.684783 | 2 | 1144 | 0.03630714 | 0.7090454
Na+ | 80.23 | 0.6741581 | 7.37554e-05 | -1.938411 | 393.3325 | 60.12 | 0.5411765 | 1.960673e-05 | -0.9692054 | 154.5091 | 0.5935484 | 0.5 | -1144 | 27.54279 | 0.4891383
Ca2+ | 92.32 | 0.6741581 | 7.37554e-05 | -1.938411 | 393.3325 | 60.12 | 0.9117647 | 0.0005400241 | -1.938411 | 616.0191 | 1.684783 | 2 | 1144 | 0.03630714 | 0.5108617
Na+ | 87.56 | 0.6741581 | 7.3816e-05 | -1.938411 | 393.3325 | 60.12 | 0.5411765 | 1.962284e-05 | -0.9692054 | 154.5091 | 0.5935484 | 0.5 | -1144 | 27.54279 | 0.6907964
Ca2+ | 95 | 0.6741581 | 7.3816e-05 | -1.938411 | 393.3325 | 60.12 | 0.9117647 | 0.0005404678 | -1.938411 | 616.0191 | 1.684783 | 2 | 1144 | 0.03630714 | 0.3092036
Na+ | 91.63 | 0.6741581 | 7.387659e-05 | -1.938411 | 393.3325 | 60.12 | 0.5411765 | 1.963895e-05 | -0.9692054 | 154.5091 | 0.5935484 | 0.5 | -1144 | 27.54279 | 0.8960212
Ca2+ | 94.88 | 0.6741581 | 7.387659e-05 | -1.938411 | 393.3325 | 60.12 | 0.9117647 | 0.0005409115 | -1.938411 | 616.0191 | 1.684783 | 2 | 1144 | 0.03630714 | 0.1039788
Ca2+ | 99.99 | 0.3553444 | 4.881138e-06 | -0.9692054 | 138.7758 | 60.12 | 0.9117647 | 0.0005393605 | -1.938411 | 616.0191 | 1.684783 | 2 | 1144 | 0.03630714 | 0.8259028
Na+ | 0.19 | 0.3553444 | 4.881138e-06 | -0.9692054 | 138.7758 | 60.12 | 0.5411765 | 1.958264e-05 | -0.9692054 | 154.5091 | 0.5935484 | 0.5 | -1144 | 27.54279 | 0.1740972
Ca2+ | 99.99 | 0.3553444 | 4.877672e-06 | -0.9692054 | 138.7758 | 60.12 | 0.9117647 | 0.0005389775 | -1.938411 | 616.0191 | 1.684783 | 2 | 1144 | 0.03630714 | 0.5515508
Na+ | 79.08 | 0.3553444 | 4.877672e-06 | -0.9692054 | 138.7758 | 60.12 | 0.5411765 | 1.956873e-05 | -0.9692054 | 154.5091 | 0.5935484 | 0.5 | -1144 | 27.54279 | 0.4484492
Ca2+ | 99.27 | 0.3553444 | 4.874206e-06 | -0.9692054 | 138.7758 | 60.12 | 0.9117647 | 0.0005385945 | -1.938411 | 616.0191 | 1.684783 | 2 | 1144 | 0.03630714 | 0.3451655
Na+ | 87.52 | 0.3553444 | 4.874206e-06 | -0.9692054 | 138.7758 | 60.12 | 0.5411765 | 1.955483e-05 | -0.9692054 | 154.5091 | 0.5935484 | 0.5 | -1144 | 27.54279 | 0.6548345
Ca2+ | 98.9 | 0.3553444 | 4.87074e-06 | -0.9692054 | 138.7758 | 60.12 | 0.9117647 | 0.0005382116 | -1.938411 | 616.0191 | 1.684783 | 2 | 1144 | 0.03630714 | 0.1842735
Na+ | 90.09 | 0.3553444 | 4.87074e-06 | -0.9692054 | 138.7758 | 60.12 | 0.5411765 | 1.954092e-05 | -0.9692054 | 154.5091 | 0.5935484 | 0.5 | -1144 | 27.54279 | 0.8157265
Ca2+ | 99.99 | 0.3553444 | 4.867274e-06 | -0.9692054 | 138.7758 | 60.12 | 0.9117647 | 0.0005378286 | -1.938411 | 616.0191 | 1.684783 | 2 | 1144 | 0.03630714 | 0.05532664
Na+ | 93.39 | 0.3553444 | 4.867274e-06 | -0.9692054 | 138.7758 | 60.12 | 0.5411765 | 1.952702e-05 | -0.9692054 | 154.5091 | 0.5935484 | 0.5 | -1144 | 27.54279 | 0.9446734
Na+ | 0.19 | 0.3553444 | 4.881138e-06 | -0.9692054 | 138.7758 | 60.12 | 0.5411765 | 1.958264e-05 | -0.9692054 | 154.5091 | 0.5935484 | 0.5 | -1144 | 27.54279 | 0.1740967
Ca2+ | 99.99 | 0.3553444 | 4.881138e-06 | -0.9692054 | 138.7758 | 60.12 | 0.9117647 | 0.0005393605 | -1.938411 | 616.0191 | 1.684783 | 2 | 1144 | 0.03630714 | 0.8259033
Na+ | 79.08 | 0.3553444 | 4.877672e-06 | -0.9692054 | 138.7758 | 60.12 | 0.5411765 | 1.956873e-05 | -0.9692054 | 154.5091 | 0.5935484 | 0.5 | -1144 | 27.54279 | 0.4484492
Ca2+ | 99.99 | 0.3553444 | 4.877672e-06 | -0.9692054 | 138.7758 | 60.12 | 0.9117647 | 0.0005389775 | -1.938411 | 616.0191 | 1.684783 | 2 | 1144 | 0.03630714 | 0.5515508
Na+ | 87.52 | 0.3553444 | 4.874206e-06 | -0.9692054 | 138.7758 | 60.12 | 0.5411765 | 1.955483e-05 | -0.9692054 | 154.5091 | 0.5935484 | 0.5 | -1144 | 27.54279 | 0.6548349
Ca2+ | 99.27 | 0.3553444 | 4.874206e-06 | -0.9692054 | 138.7758 | 60.12 | 0.9117647 | 0.0005385945 | -1.938411 | 616.0191 | 1.684783 | 2 | 1144 | 0.03630714 | 0.3451651
Na+ | 90.09 | 0.3553444 | 4.87074e-06 | -0.9692054 | 138.7758 | 60.12 | 0.5411765 | 1.954092e-05 | -0.9692054 | 154.5091 | 0.5935484 | 0.5 | -1144 | 27.54279 | 0.8157262
Ca2+ | 98.9 | 0.3553444 | 4.87074e-06 | -0.9692054 | 138.7758 | 60.12 | 0.9117647 | 0.0005382116 | -1.938411 | 616.0191 | 1.684783 | 2 | 1144 | 0.03630714 | 0.1842738
Na+ | 93.39 | 0.3553444 | 4.867274e-06 | -0.9692054 | 138.7758 | 60.12 | 0.5411765 | 1.952702e-05 | -0.9692054 | 154.5091 | 0.5935484 | 0.5 | -1144 | 27.54279 | 0.9446734
Ca2+ | 99.99 | 0.3553444 | 4.867274e-06 | -0.9692054 | 138.7758 | 60.12 | 0.9117647 | 0.0005378286 | -1.938411 | 616.0191 | 1.684783 | 2 | 1144 | 0.03630714 | 0.05532664

## Sheet10_Mix3
Target_Ion_Name | Actual_Rejection | Water contact angle (°) | Charge density (C/m2) | Mw (g/mol) | Adsorption energy | Steric Number (Anion) | Donnan Number (Anion) | Hydration Number (Anion) | Pe Number (Anion) | Steric Number (Cation) | Donnan Number (Cation) | Hydration Number (Cation) | Pe Number (Cation) | Comp_Ratio_Steric | Comp_Ratio_Valence | Comp_Diff_Hydration | Comp_Ratio_D | Comp_Conc_Fraction
Li+ | 47.43 | 37.13 | -2.61 | 6.941 | -65.96 | 0.3052401 | -1.527693 | 141.1427 | 1.541307e-10 | 0.6015898 | -1.527693 | 200.636 | 1.511705e-09 | 0.6901891 | 0.5 | -1348 | 11.59526 | 0.09090909
Mg2+ | 97.94 | 37.13 | -2.61 | 24.305 | -102.52 | 0.3052401 | -1.527693 | 141.1427 | 1.541307e-10 | 0.8716303 | -3.055386 | 753.7186 | 1.752862e-08 | 1.448878 | 2 | 1348 | 0.0862421 | 0.9090909
Li+ | 47.87 | 37.13 | -2.61 | 6.941 | -65.96 | 0.3052401 | -1.527693 | 141.1427 | 1.541307e-10 | 0.6015898 | -1.527693 | 200.636 | 1.511705e-09 | 0.6901891 | 0.5 | -1348 | 11.59526 | 0.09090909
Mg2+ | 95.3 | 37.13 | -2.61 | 24.305 | -102.52 | 0.3052401 | -1.527693 | 141.1427 | 1.541307e-10 | 0.8716303 | -3.055386 | 753.7186 | 1.752862e-08 | 1.448878 | 2 | 1348 | 0.0862421 | 0.9090909
Li+ | 33.28 | 37.13 | -1.93 | 6.941 | -65.96 | 0.3052401 | -1.527693 | 141.1427 | 1.541307e-10 | 0.6015898 | -1.527693 | 200.636 | 1.511705e-09 | 0.6901891 | 0.5 | -1348 | 11.59526 | 0.1666667
Mg2+ | 89.01 | 37.13 | -1.93 | 24.305 | -102.52 | 0.3052401 | -1.527693 | 141.1427 | 1.541307e-10 | 0.8716303 | -3.055386 | 753.7186 | 1.752862e-08 | 1.448878 | 2 | 1348 | 0.0862421 | 0.8333333
Li+ | 41.82 | 37.13 | -2.61 | 6.941 | -65.96 | 0.3052401 | -1.527693 | 141.1427 | 1.541307e-10 | 0.6015898 | -1.527693 | 200.636 | 1.511705e-09 | 0.6901891 | 0.5 | -1348 | 11.59526 | 0.09090909
Mg2+ | 88.68 | 37.13 | -2.61 | 24.305 | -102.52 | 0.3052401 | -1.527693 | 141.1427 | 1.541307e-10 | 0.8716303 | -3.055386 | 753.7186 | 1.752862e-08 | 1.448878 | 2 | 1348 | 0.0862421 | 0.9090909
Li+ | 37.44 | 37.13 | -2.61 | 6.941 | -65.96 | 0.3052401 | -1.527693 | 141.1427 | 1.541307e-10 | 0.6015898 | -1.527693 | 200.636 | 1.511705e-09 | 0.6901891 | 0.5 | -1348 | 11.59526 | 0.09090909
Mg2+ | 87.22 | 37.13 | -2.61 | 24.305 | -102.52 | 0.3052401 | -1.527693 | 141.1427 | 1.541307e-10 | 0.8716303 | -3.055386 | 753.7186 | 1.752862e-08 | 1.448878 | 2 | 1348 | 0.0862421 | 0.9090909
Li+ | 55.9 | 37.13 | -2.61 | 6.941 | -65.96 | 0.3052401 | -1.527693 | 141.1427 | 1.541307e-10 | 0.6015898 | -1.527693 | 200.636 | 1.511705e-09 | 0.6901891 | 0.5 | -1348 | 11.59526 | 0.09090909
Mg2+ | 90.88 | 37.13 | -2.61 | 24.305 | -102.52 | 0.3052401 | -1.527693 | 141.1427 | 1.541307e-10 | 0.8716303 | -3.055386 | 753.7186 | 1.752862e-08 | 1.448878 | 2 | 1348 | 0.0862421 | 0.9090909
Li+ | 41.04 | 37.13 | -2.61 | 6.941 | -65.96 | 0.3052401 | -1.527693 | 141.1427 | 1.541307e-10 | 0.6015898 | -1.527693 | 200.636 | 1.511705e-09 | 0.6901891 | 0.5 | -1348 | 11.59526 | 0.09090909
Mg2+ | 86.48 | 37.13 | -2.61 | 24.305 | -102.52 | 0.3052401 | -1.527693 | 141.1427 | 1.541307e-10 | 0.8716303 | -3.055386 | 753.7186 | 1.752862e-08 | 1.448878 | 2 | 1348 | 0.0862421 | 0.9090909
Li+ | 43.82 | 37.13 | -3.15 | 6.941 | -65.96 | 0.3052401 | -1.527693 | 141.1427 | 1.541307e-10 | 0.6015898 | -1.527693 | 200.636 | 1.511705e-09 | 0.6901891 | 0.5 | -1348 | 11.59526 | 0.0625
Mg2+ | 86.11 | 37.13 | -3.15 | 24.305 | -102.52 | 0.3052401 | -1.527693 | 141.1427 | 1.541307e-10 | 0.8716303 | -3.055386 | 753.7186 | 1.752862e-08 | 1.448878 | 2 | 1348 | 0.0862421 | 0.9375
Li+ | 41.37 | 37.13 | -2.61 | 6.941 | -65.96 | 0.3052401 | -1.527693 | 141.1427 | 1.541307e-10 | 0.6015898 | -1.527693 | 200.636 | 1.511705e-09 | 0.6901891 | 0.5 | -1348 | 11.59526 | 0.09090909
Mg2+ | 85.04 | 37.13 | -2.61 | 24.305 | -102.52 | 0.3052401 | -1.527693 | 141.1427 | 1.541307e-10 | 0.8716303 | -3.055386 | 753.7186 | 1.752862e-08 | 1.448878 | 2 | 1348 | 0.0862421 | 0.9090909
Li+ | 41.67 | 37.13 | -2.61 | 6.941 | -65.96 | 0.3052401 | -1.527693 | 141.1427 | 1.541307e-10 | 0.6015898 | -1.527693 | 200.636 | 1.511705e-09 | 0.6901891 | 0.5 | -1348 | 11.59526 | 0.09090909
Mg2+ | 84.59 | 37.13 | -2.61 | 24.305 | -102.52 | 0.3052401 | -1.527693 | 141.1427 | 1.541307e-10 | 0.8716303 | -3.055386 | 753.7186 | 1.752862e-08 | 1.448878 | 2 | 1348 | 0.0862421 | 0.9090909
Li+ | 41.26 | 37.13 | -2.61 | 6.941 | -65.96 | 0.3052401 | -1.527693 | 141.1427 | 1.541307e-10 | 0.6015898 | -1.527693 | 200.636 | 1.511705e-09 | 0.6901891 | 0.5 | -1348 | 11.59526 | 0.09090909
Mg2+ | 84.29 | 37.13 | -2.61 | 24.305 | -102.52 | 0.3052401 | -1.527693 | 141.1427 | 1.541307e-10 | 0.8716303 | -3.055386 | 753.7186 | 1.752862e-08 | 1.448878 | 2 | 1348 | 0.0862421 | 0.9090909
Li+ | 41.46 | 37.13 | -2.61 | 6.941 | -65.96 | 0.3052401 | -1.527693 | 141.1427 | 1.541307e-10 | 0.6015898 | -1.527693 | 200.636 | 1.511705e-09 | 0.6901891 | 0.5 | -1348 | 11.59526 | 0.09090909
Mg2+ | 83.18 | 37.13 | -2.61 | 24.305 | -102.52 | 0.3052401 | -1.527693 | 141.1427 | 1.541307e-10 | 0.8716303 | -3.055386 | 753.7186 | 1.752862e-08 | 1.448878 | 2 | 1348 | 0.0862421 | 0.9090909
Li+ | 46.6 | 37.13 | -2.61 | 6.941 | -65.96 | 0.3052401 | -1.527693 | 141.1427 | 1.541307e-10 | 0.6015898 | -1.527693 | 200.636 | 1.511705e-09 | 0.6901891 | 0.5 | -1348 | 11.59526 | 0.09090909
Mg2+ | 84.3 | 37.13 | -2.61 | 24.305 | -102.52 | 0.3052401 | -1.527693 | 141.1427 | 1.541307e-10 | 0.8716303 | -3.055386 | 753.7186 | 1.752862e-08 | 1.448878 | 2 | 1348 | 0.0862421 | 0.9090909
Li+ | 37.61 | 37.13 | -2.61 | 6.941 | -65.96 | 0.3052401 | -1.527693 | 141.1427 | 1.541307e-10 | 0.6015898 | -1.527693 | 200.636 | 1.511705e-09 | 0.6901891 | 0.5 | -1348 | 11.59526 | 0.09090909
Mg2+ | 81.58 | 37.13 | -2.61 | 24.305 | -102.52 | 0.3052401 | -1.527693 | 141.1427 | 1.541307e-10 | 0.8716303 | -3.055386 | 753.7186 | 1.752862e-08 | 1.448878 | 2 | 1348 | 0.0862421 | 0.9090909
Li+ | 55.26 | 37.13 | -2.61 | 6.941 | -65.96 | 0.3052401 | -1.527693 | 141.1427 | 1.541307e-10 | 0.6015898 | -1.527693 | 200.636 | 1.511705e-09 | 0.6901891 | 0.5 | -1348 | 11.59526 | 0.09090909
Mg2+ | 86.55 | 37.13 | -2.61 | 24.305 | -102.52 | 0.3052401 | -1.527693 | 141.1427 | 1.541307e-10 | 0.8716303 | -3.055386 | 753.7186 | 1.752862e-08 | 1.448878 | 2 | 1348 | 0.0862421 | 0.9090909
Li+ | 45.8 | 37.13 | -3.61 | 6.941 | -65.96 | 0.3052401 | -1.527693 | 141.1427 | 1.541307e-10 | 0.6015898 | -1.527693 | 200.636 | 1.511705e-09 | 0.6901891 | 0.5 | -1348 | 11.59526 | 0.04761905
Mg2+ | 80.46 | 37.13 | -3.61 | 24.305 | -102.52 | 0.3052401 | -1.527693 | 141.1427 | 1.541307e-10 | 0.8716303 | -3.055386 | 753.7186 | 1.752862e-08 | 1.448878 | 2 | 1348 | 0.0862421 | 0.952381
Ca2+ | 95.35 | 8.5 | -2.07 | 40.078 | -18.74 | 0.6741581 | -6.09237 | 393.3325 | 5.318027e-05 | 0.9117647 | -6.09237 | 616.0191 | 0.0003893766 | 1.684783 | 2 | 1144 | 0.03630714 | 0.903843
Na+ | 83.72 | 8.5 | -2.07 | 22.9898 | -56.23 | 0.6741581 | -6.09237 | 393.3325 | 5.318027e-05 | 0.5411765 | -3.046185 | 154.5091 | 1.413715e-05 | 0.5935484 | 0.5 | -1144 | 27.54279 | 0.09615696
Ca2+ | 89.65 | 8.5 | -1.95 | 40.078 | -18.74 | 0.6741581 | -6.09237 | 393.3325 | 5.322403e-05 | 0.9117647 | -6.09237 | 616.0191 | 0.000389697 | 1.684783 | 2 | 1144 | 0.03630714 | 0.7090454
Na+ | 84.07 | 8.5 | -1.95 | 22.9898 | -56.23 | 0.6741581 | -6.09237 | 393.3325 | 5.322403e-05 | 0.5411765 | -3.046185 | 154.5091 | 1.414878e-05 | 0.5935484 | 0.5 | -1144 | 27.54279 | 0.2909546
Ca2+ | 85.82 | 8.5 | -1.83 | 40.078 | -18.74 | 0.6741581 | -6.09237 | 393.3325 | 5.326779e-05 | 0.9117647 | -6.09237 | 616.0191 | 0.0003900174 | 1.684783 | 2 | 1144 | 0.03630714 | 0.5108617
Na+ | 83.95 | 8.5 | -1.83 | 22.9898 | -56.23 | 0.6741581 | -6.09237 | 393.3325 | 5.326779e-05 | 0.5411765 | -3.046185 | 154.5091 | 1.416042e-05 | 0.5935484 | 0.5 | -1144 | 27.54279 | 0.4891383
Ca2+ | 84.76 | 8.5 | -1.69 | 40.078 | -18.74 | 0.6741581 | -6.09237 | 393.3325 | 5.331155e-05 | 0.9117647 | -6.09237 | 616.0191 | 0.0003903379 | 1.684783 | 2 | 1144 | 0.03630714 | 0.3092036
Na+ | 85.23 | 8.5 | -1.69 | 22.9898 | -56.23 | 0.6741581 | -6.09237 | 393.3325 | 5.331155e-05 | 0.5411765 | -3.046185 | 154.5091 | 1.417205e-05 | 0.5935484 | 0.5 | -1144 | 27.54279 | 0.6907964
Ca2+ | 84.65 | 8.5 | -1.55 | 40.078 | -18.74 | 0.6741581 | -6.09237 | 393.3325 | 5.335531e-05 | 0.9117647 | -6.09237 | 616.0191 | 0.0003906583 | 1.684783 | 2 | 1144 | 0.03630714 | 0.1039795
Na+ | 90.23 | 8.5 | -1.55 | 22.9898 | -56.23 | 0.6741581 | -6.09237 | 393.3325 | 5.335531e-05 | 0.5411765 | -3.046185 | 154.5091 | 1.418368e-05 | 0.5935484 | 0.5 | -1144 | 27.54279 | 0.8960205
Na+ | 83.72 | 8.5 | -1.5 | 22.9898 | -56.23 | 0.6741581 | -6.09237 | 393.3325 | 5.318027e-05 | 0.5411765 | -3.046185 | 154.5091 | 1.413715e-05 | 0.5935484 | 0.5 | -1144 | 27.54279 | 0.09615628
Ca2+ | 95.35 | 8.5 | -1.5 | 40.078 | -18.74 | 0.6741581 | -6.09237 | 393.3325 | 5.318027e-05 | 0.9117647 | -6.09237 | 616.0191 | 0.0003893766 | 1.684783 | 2 | 1144 | 0.03630714 | 0.9038437
Na+ | 84.07 | 8.5 | -1.51 | 22.9898 | -56.23 | 0.6741581 | -6.09237 | 393.3325 | 5.322403e-05 | 0.5411765 | -3.046185 | 154.5091 | 1.414878e-05 | 0.5935484 | 0.5 | -1144 | 27.54279 | 0.2909546
Ca2+ | 89.65 | 8.5 | -1.51 | 40.078 | -18.74 | 0.6741581 | -6.09237 | 393.3325 | 5.322403e-05 | 0.9117647 | -6.09237 | 616.0191 | 0.000389697 | 1.684783 | 2 | 1144 | 0.03630714 | 0.7090454
Na+ | 83.95 | 8.5 | -1.52 | 22.9898 | -56.23 | 0.6741581 | -6.09237 | 393.3325 | 5.326779e-05 | 0.5411765 | -3.046185 | 154.5091 | 1.416042e-05 | 0.5935484 | 0.5 | -1144 | 27.54279 | 0.4891383
Ca2+ | 85.82 | 8.5 | -1.52 | 40.078 | -18.74 | 0.6741581 | -6.09237 | 393.3325 | 5.326779e-05 | 0.9117647 | -6.09237 | 616.0191 | 0.0003900174 | 1.684783 | 2 | 1144 | 0.03630714 | 0.5108617
Na+ | 85.23 | 8.5 | -1.53 | 22.9898 | -56.23 | 0.6741581 | -6.09237 | 393.3325 | 5.331155e-05 | 0.5411765 | -3.046185 | 154.5091 | 1.417205e-05 | 0.5935484 | 0.5 | -1144 | 27.54279 | 0.6907964
Ca2+ | 84.76 | 8.5 | -1.53 | 40.078 | -18.74 | 0.6741581 | -6.09237 | 393.3325 | 5.331155e-05 | 0.9117647 | -6.09237 | 616.0191 | 0.0003903379 | 1.684783 | 2 | 1144 | 0.03630714 | 0.3092036
Na+ | 90.23 | 8.5 | -1.53 | 22.9898 | -56.23 | 0.6741581 | -6.09237 | 393.3325 | 5.335531e-05 | 0.5411765 | -3.046185 | 154.5091 | 1.418368e-05 | 0.5935484 | 0.5 | -1144 | 27.54279 | 0.8960212
Ca2+ | 84.65 | 8.5 | -1.53 | 40.078 | -18.74 | 0.6741581 | -6.09237 | 393.3325 | 5.335531e-05 | 0.9117647 | -6.09237 | 616.0191 | 0.0003906583 | 1.684783 | 2 | 1144 | 0.03630714 | 0.1039788
Ca2+ | 99.27 | 8.5 | -1.66 | 40.078 | -18.74 | 0.3553444 | -3.046185 | 138.7758 | 3.525266e-06 | 0.9117647 | -6.09237 | 616.0191 | 0.0003895381 | 1.684783 | 2 | 1144 | 0.03630714 | 0.8259028
Na+ | 73.58 | 8.5 | -1.66 | 22.9898 | -56.23 | 0.3553444 | -3.046185 | 138.7758 | 3.525266e-06 | 0.5411765 | -3.046185 | 154.5091 | 1.414302e-05 | 0.5935484 | 0.5 | -1144 | 27.54279 | 0.1740972
Ca2+ | 99.63 | 8.5 | -1.48 | 40.078 | -18.74 | 0.3553444 | -3.046185 | 138.7758 | 3.522763e-06 | 0.9117647 | -6.09237 | 616.0191 | 0.0003892615 | 1.684783 | 2 | 1144 | 0.03630714 | 0.5515508
Na+ | 82.02 | 8.5 | -1.48 | 22.9898 | -56.23 | 0.3553444 | -3.046185 | 138.7758 | 3.522763e-06 | 0.5411765 | -3.046185 | 154.5091 | 1.413297e-05 | 0.5935484 | 0.5 | -1144 | 27.54279 | 0.4484492
Ca2+ | 99.99 | 8.5 | -1.28 | 40.078 | -18.74 | 0.3553444 | -3.046185 | 138.7758 | 3.52026e-06 | 0.9117647 | -6.09237 | 616.0191 | 0.0003889849 | 1.684783 | 2 | 1144 | 0.03630714 | 0.3451655
Na+ | 88.99 | 8.5 | -1.28 | 22.9898 | -56.23 | 0.3553444 | -3.046185 | 138.7758 | 3.52026e-06 | 0.5411765 | -3.046185 | 154.5091 | 1.412293e-05 | 0.5935484 | 0.5 | -1144 | 27.54279 | 0.6548345
Ca2+ | 97.42 | 8.5 | -1.04 | 40.078 | -18.74 | 0.3553444 | -3.046185 | 138.7758 | 3.517757e-06 | 0.9117647 | -6.09237 | 616.0191 | 0.0003887083 | 1.684783 | 2 | 1144 | 0.03630714 | 0.1842735
Na+ | 86.42 | 8.5 | -1.04 | 22.9898 | -56.23 | 0.3553444 | -3.046185 | 138.7758 | 3.517757e-06 | 0.5411765 | -3.046185 | 154.5091 | 1.411289e-05 | 0.5935484 | 0.5 | -1144 | 27.54279 | 0.8157265
Ca2+ | 97.79 | 8.5 | -0.725 | 40.078 | -18.74 | 0.3553444 | -3.046185 | 138.7758 | 3.515253e-06 | 0.9117647 | -6.09237 | 616.0191 | 0.0003884317 | 1.684783 | 2 | 1144 | 0.03630714 | 0.05532664
Na+ | 91.92 | 8.5 | -0.725 | 22.9898 | -56.23 | 0.3553444 | -3.046185 | 138.7758 | 3.515253e-06 | 0.5411765 | -3.046185 | 154.5091 | 1.410285e-05 | 0.5935484 | 0.5 | -1144 | 27.54279 | 0.9446734
Na+ | 73.58 | 8.5 | -0.534 | 22.9898 | -56.23 | 0.3553444 | -3.046185 | 138.7758 | 3.525266e-06 | 0.5411765 | -3.046185 | 154.5091 | 1.414302e-05 | 0.5935484 | 0.5 | -1144 | 27.54279 | 0.1740967
Ca2+ | 99.27 | 8.5 | -0.534 | 40.078 | -18.74 | 0.3553444 | -3.046185 | 138.7758 | 3.525266e-06 | 0.9117647 | -6.09237 | 616.0191 | 0.0003895381 | 1.684783 | 2 | 1144 | 0.03630714 | 0.8259033
Na+ | 82.02 | 8.5 | -0.576 | 22.9898 | -56.23 | 0.3553444 | -3.046185 | 138.7758 | 3.522763e-06 | 0.5411765 | -3.046185 | 154.5091 | 1.413297e-05 | 0.5935484 | 0.5 | -1144 | 27.54279 | 0.4484492
Ca2+ | 99.63 | 8.5 | -0.576 | 40.078 | -18.74 | 0.3553444 | -3.046185 | 138.7758 | 3.522763e-06 | 0.9117647 | -6.09237 | 616.0191 | 0.0003892615 | 1.684783 | 2 | 1144 | 0.03630714 | 0.5515508
Na+ | 88.99 | 8.5 | -0.616 | 22.9898 | -56.23 | 0.3553444 | -3.046185 | 138.7758 | 3.52026e-06 | 0.5411765 | -3.046185 | 154.5091 | 1.412293e-05 | 0.5935484 | 0.5 | -1144 | 27.54279 | 0.6548349
Ca2+ | 99.99 | 8.5 | -0.616 | 40.078 | -18.74 | 0.3553444 | -3.046185 | 138.7758 | 3.52026e-06 | 0.9117647 | -6.09237 | 616.0191 | 0.0003889849 | 1.684783 | 2 | 1144 | 0.03630714 | 0.3451651
Na+ | 86.42 | 8.5 | -0.653 | 22.9898 | -56.23 | 0.3553444 | -3.046185 | 138.7758 | 3.517757e-06 | 0.5411765 | -3.046185 | 154.5091 | 1.411289e-05 | 0.5935484 | 0.5 | -1144 | 27.54279 | 0.8157262
Ca2+ | 97.42 | 8.5 | -0.653 | 40.078 | -18.74 | 0.3553444 | -3.046185 | 138.7758 | 3.517757e-06 | 0.9117647 | -6.09237 | 616.0191 | 0.0003887083 | 1.684783 | 2 | 1144 | 0.03630714 | 0.1842738
Na+ | 91.92 | 8.5 | -0.688 | 22.9898 | -56.23 | 0.3553444 | -3.046185 | 138.7758 | 3.515253e-06 | 0.5411765 | -3.046185 | 154.5091 | 1.410285e-05 | 0.5935484 | 0.5 | -1144 | 27.54279 | 0.9446734
Ca2+ | 97.79 | 8.5 | -0.688 | 40.078 | -18.74 | 0.3553444 | -3.046185 | 138.7758 | 3.515253e-06 | 0.9117647 | -6.09237 | 616.0191 | 0.0003884317 | 1.684783 | 2 | 1144 | 0.03630714 | 0.05532664
Li+ | 62.3 | 60.12 | -1.48 | 6.941 | -65.96 | 0.4406167 | -0.9857362 | 141.1427 | 1.143001e-10 | 0.8683999 | -0.9857362 | 200.636 | 4.918662e-09 | 0.6901891 | 0.5 | -1348 | 999 | 0.1666667
Mg2+ | 99.54 | 60.12 | -1.48 | 24.305 | -102.52 | 0.4406167 | -0.9857362 | 141.1427 | 1.143001e-10 | 1.258206 | -1.971472 | 753.7186 | 0.05331667 | 1.448878 | 2 | 1348 | 0 | 0.8333333
Li+ | 77.08 | 60.12 | -2 | 6.941 | -65.96 | 0.4406167 | -0.9857362 | 141.1427 | 1.143001e-10 | 0.8683999 | -0.9857362 | 200.636 | 4.918662e-09 | 0.6901891 | 0.5 | -1348 | 999 | 0.09090909
Mg2+ | 99.7 | 60.12 | -2 | 24.305 | -102.52 | 0.4406167 | -0.9857362 | 141.1427 | 1.143001e-10 | 1.258206 | -1.971472 | 753.7186 | 0.05331667 | 1.448878 | 2 | 1348 | 0 | 0.9090909
Li+ | 74.52 | 60.12 | -2 | 6.941 | -65.96 | 0.4406167 | -0.9857362 | 141.1427 | 1.143001e-10 | 0.8683999 | -0.9857362 | 200.636 | 4.918662e-09 | 0.6901891 | 0.5 | -1348 | 999 | 0.09090909
Mg2+ | 99.54 | 60.12 | -2 | 24.305 | -102.52 | 0.4406167 | -0.9857362 | 141.1427 | 1.143001e-10 | 1.258206 | -1.971472 | 753.7186 | 0.05331667 | 1.448878 | 2 | 1348 | 0 | 0.9090909
Li+ | 69.22 | 60.12 | -2 | 6.941 | -65.96 | 0.4406167 | -0.9857362 | 141.1427 | 1.143001e-10 | 0.8683999 | -0.9857362 | 200.636 | 4.918662e-09 | 0.6901891 | 0.5 | -1348 | 999 | 0.09090909
Mg2+ | 99.38 | 60.12 | -2 | 24.305 | -102.52 | 0.4406167 | -0.9857362 | 141.1427 | 1.143001e-10 | 1.258206 | -1.971472 | 753.7186 | 0.05331667 | 1.448878 | 2 | 1348 | 0 | 0.9090909
Li+ | 64.32 | 60.12 | -2 | 6.941 | -65.96 | 0.4406167 | -0.9857362 | 141.1427 | 1.143001e-10 | 0.8683999 | -0.9857362 | 200.636 | 4.918662e-09 | 0.6901891 | 0.5 | -1348 | 999 | 0.09090909
Mg2+ | 99.12 | 60.12 | -2 | 24.305 | -102.52 | 0.4406167 | -0.9857362 | 141.1427 | 1.143001e-10 | 1.258206 | -1.971472 | 753.7186 | 0.05331667 | 1.448878 | 2 | 1348 | 0 | 0.9090909
Li+ | 70.02 | 60.12 | -2 | 6.941 | -65.96 | 0.4406167 | -0.9857362 | 141.1427 | 1.143001e-10 | 0.8683999 | -0.9857362 | 200.636 | 4.918662e-09 | 0.6901891 | 0.5 | -1348 | 999 | 0.09090909
Mg2+ | 99.22 | 60.12 | -2 | 24.305 | -102.52 | 0.4406167 | -0.9857362 | 141.1427 | 1.143001e-10 | 1.258206 | -1.971472 | 753.7186 | 0.05331667 | 1.448878 | 2 | 1348 | 0 | 0.9090909
Li+ | 75.33 | 60.12 | -2 | 6.941 | -65.96 | 0.4406167 | -0.9857362 | 141.1427 | 1.143001e-10 | 0.8683999 | -0.9857362 | 200.636 | 4.918662e-09 | 0.6901891 | 0.5 | -1348 | 999 | 0.09090909
Mg2+ | 99.27 | 60.12 | -2 | 24.305 | -102.52 | 0.4406167 | -0.9857362 | 141.1427 | 1.143001e-10 | 1.258206 | -1.971472 | 753.7186 | 0.05331667 | 1.448878 | 2 | 1348 | 0 | 0.9090909
Li+ | 65.04 | 60.12 | -2 | 6.941 | -65.96 | 0.4406167 | -0.9857362 | 141.1427 | 1.143001e-10 | 0.8683999 | -0.9857362 | 200.636 | 4.918662e-09 | 0.6901891 | 0.5 | -1348 | 999 | 0.09090909
Mg2+ | 98.93 | 60.12 | -2 | 24.305 | -102.52 | 0.4406167 | -0.9857362 | 141.1427 | 1.143001e-10 | 1.258206 | -1.971472 | 753.7186 | 0.05331667 | 1.448878 | 2 | 1348 | 0 | 0.9090909
Li+ | 55.07 | 60.12 | -2 | 6.941 | -65.96 | 0.4406167 | -0.9857362 | 141.1427 | 1.143001e-10 | 0.8683999 | -0.9857362 | 200.636 | 4.918662e-09 | 0.6901891 | 0.5 | -1348 | 999 | 0.09090909
Mg2+ | 98.38 | 60.12 | -2 | 24.305 | -102.52 | 0.4406167 | -0.9857362 | 141.1427 | 1.143001e-10 | 1.258206 | -1.971472 | 753.7186 | 0.05331667 | 1.448878 | 2 | 1348 | 0 | 0.9090909
Li+ | 63.99 | 60.12 | -0.632 | 6.941 | -65.96 | 0.4406167 | -0.9857362 | 141.1427 | 1.01652e-05 | 0.8683999 | -0.9857362 | 200.636 | 0.0004374377 | 0.6901891 | 0.5 | -1348 | 999 | 0.9090909
Mg2+ | 98.58 | 60.12 | -0.632 | 24.305 | -102.52 | 0.4406167 | -0.9857362 | 141.1427 | 1.01652e-05 | 1.258206 | -1.971472 | 753.7186 | 4741.68 | 1.448878 | 2 | 1348 | 0 | 0.09090909
Li+ | 64.76 | 60.12 | -2 | 6.941 | -65.96 | 0.4406167 | -0.9857362 | 141.1427 | 1.143001e-10 | 0.8683999 | -0.9857362 | 200.636 | 4.918662e-09 | 0.6901891 | 0.5 | -1348 | 999 | 0.09090909
Mg2+ | 98.38 | 60.12 | -2 | 24.305 | -102.52 | 0.4406167 | -0.9857362 | 141.1427 | 1.143001e-10 | 1.258206 | -1.971472 | 753.7186 | 0.05331667 | 1.448878 | 2 | 1348 | 0 | 0.9090909
Li+ | 78.47 | 60.12 | -2.41 | 6.941 | -65.96 | 0.4406167 | -0.9857362 | 141.1427 | 1.143001e-10 | 0.8683999 | -0.9857362 | 200.636 | 4.918662e-09 | 0.6901891 | 0.5 | -1348 | 999 | 0.0625
Mg2+ | 98.47 | 60.12 | -2.41 | 24.305 | -102.52 | 0.4406167 | -0.9857362 | 141.1427 | 1.143001e-10 | 1.258206 | -1.971472 | 753.7186 | 0.05331667 | 1.448878 | 2 | 1348 | 0 | 0.9375
Li+ | 65.85 | 60.12 | -0.632 | 6.941 | -65.96 | 0.4406167 | -0.9857362 | 141.1427 | 7.879198e-06 | 0.8683999 | -0.9857362 | 200.636 | 0.0003390644 | 0.6901891 | 0.5 | -1348 | 999 | 0.9090909
Mg2+ | 97.3 | 60.12 | -0.632 | 24.305 | -102.52 | 0.4406167 | -0.9857362 | 141.1427 | 7.879198e-06 | 1.258206 | -1.971472 | 753.7186 | 3675.347 | 1.448878 | 2 | 1348 | 0 | 0.09090909
Li+ | 78.77 | 60.12 | -0.632 | 6.941 | -65.96 | 0.4406167 | -0.9857362 | 141.1427 | 3.307193e-06 | 0.8683999 | -0.9857362 | 200.636 | 0.000142318 | 0.6901891 | 0.5 | -1348 | 999 | 0.9090909
Mg2+ | 97.8 | 60.12 | -0.632 | 24.305 | -102.52 | 0.4406167 | -0.9857362 | 141.1427 | 3.307193e-06 | 1.258206 | -1.971472 | 753.7186 | 1542.68 | 1.448878 | 2 | 1348 | 0 | 0.09090909
Li+ | 77.2 | 60.12 | -2 | 6.941 | -65.96 | 0.4406167 | -0.9857362 | 141.1427 | 1.143001e-10 | 0.8683999 | -0.9857362 | 200.636 | 4.918662e-09 | 0.6901891 | 0.5 | -1348 | 999 | 0.09090909
Mg2+ | 96.07 | 60.12 | -2 | 24.305 | -102.52 | 0.4406167 | -0.9857362 | 141.1427 | 1.143001e-10 | 1.258206 | -1.971472 | 753.7186 | 0.05331667 | 1.448878 | 2 | 1348 | 0 | 0.9090909
Li+ | 86.87 | 60.12 | -2.76 | 6.941 | -65.96 | 0.4406167 | -0.9857362 | 141.1427 | 1.143001e-10 | 0.8683999 | -0.9857362 | 200.636 | 4.918662e-09 | 0.6901891 | 0.5 | -1348 | 999 | 0.04761905
Mg2+ | 93.59 | 60.12 | -2.76 | 24.305 | -102.52 | 0.4406167 | -0.9857362 | 141.1427 | 1.143001e-10 | 1.258206 | -1.971472 | 753.7186 | 0.05331667 | 1.448878 | 2 | 1348 | 0 | 0.952381
Ca2+ | 89.77 | 60.12 | -0.259 | 40.078 | -18.74 | 0.6741581 | -1.938411 | 393.3325 | 7.363421e-05 | 0.9117647 | -1.938411 | 616.0191 | 0.0005391368 | 1.684783 | 2 | 1144 | 0.03630714 | 0.903843
Na+ | 65.58 | 60.12 | -0.259 | 22.9898 | -56.23 | 0.6741581 | -1.938411 | 393.3325 | 7.363421e-05 | 0.5411765 | -0.9692054 | 154.5091 | 1.957452e-05 | 0.5935484 | 0.5 | -1144 | 27.54279 | 0.09615696
Ca2+ | 93.84 | 60.12 | -0.244 | 40.078 | -18.74 | 0.6741581 | -1.938411 | 393.3325 | 7.369481e-05 | 0.9117647 | -1.938411 | 616.0191 | 0.0005395805 | 1.684783 | 2 | 1144 | 0.03630714 | 0.7090454
Na+ | 81.28 | 60.12 | -0.244 | 22.9898 | -56.23 | 0.6741581 | -1.938411 | 393.3325 | 7.369481e-05 | 0.5411765 | -0.9692054 | 154.5091 | 1.959062e-05 | 0.5935484 | 0.5 | -1144 | 27.54279 | 0.2909546
Ca2+ | 92.32 | 60.12 | -0.228 | 40.078 | -18.74 | 0.6741581 | -1.938411 | 393.3325 | 7.37554e-05 | 0.9117647 | -1.938411 | 616.0191 | 0.0005400241 | 1.684783 | 2 | 1144 | 0.03630714 | 0.5108617
Na+ | 80.23 | 60.12 | -0.228 | 22.9898 | -56.23 | 0.6741581 | -1.938411 | 393.3325 | 7.37554e-05 | 0.5411765 | -0.9692054 | 154.5091 | 1.960673e-05 | 0.5935484 | 0.5 | -1144 | 27.54279 | 0.4891383
Ca2+ | 95 | 60.12 | -0.212 | 40.078 | -18.74 | 0.6741581 | -1.938411 | 393.3325 | 7.3816e-05 | 0.9117647 | -1.938411 | 616.0191 | 0.0005404678 | 1.684783 | 2 | 1144 | 0.03630714 | 0.3092036
Na+ | 87.56 | 60.12 | -0.212 | 22.9898 | -56.23 | 0.6741581 | -1.938411 | 393.3325 | 7.3816e-05 | 0.5411765 | -0.9692054 | 154.5091 | 1.962284e-05 | 0.5935484 | 0.5 | -1144 | 27.54279 | 0.6907964
Ca2+ | 94.88 | 60.12 | -0.193 | 40.078 | -18.74 | 0.6741581 | -1.938411 | 393.3325 | 7.387659e-05 | 0.9117647 | -1.938411 | 616.0191 | 0.0005409115 | 1.684783 | 2 | 1144 | 0.03630714 | 0.1039795
Na+ | 91.63 | 60.12 | -0.193 | 22.9898 | -56.23 | 0.6741581 | -1.938411 | 393.3325 | 7.387659e-05 | 0.5411765 | -0.9692054 | 154.5091 | 1.963895e-05 | 0.5935484 | 0.5 | -1144 | 27.54279 | 0.8960205
Na+ | 65.58 | 60.12 | -0.194 | 22.9898 | -56.23 | 0.6741581 | -1.938411 | 393.3325 | 7.363421e-05 | 0.5411765 | -0.9692054 | 154.5091 | 1.957452e-05 | 0.5935484 | 0.5 | -1144 | 27.54279 | 0.09615628
Ca2+ | 89.77 | 60.12 | -0.194 | 40.078 | -18.74 | 0.6741581 | -1.938411 | 393.3325 | 7.363421e-05 | 0.9117647 | -1.938411 | 616.0191 | 0.0005391368 | 1.684783 | 2 | 1144 | 0.03630714 | 0.9038437
Na+ | 81.28 | 60.12 | -0.206 | 22.9898 | -56.23 | 0.6741581 | -1.938411 | 393.3325 | 7.369481e-05 | 0.5411765 | -0.9692054 | 154.5091 | 1.959062e-05 | 0.5935484 | 0.5 | -1144 | 27.54279 | 0.2909546
Ca2+ | 93.84 | 60.12 | -0.206 | 40.078 | -18.74 | 0.6741581 | -1.938411 | 393.3325 | 7.369481e-05 | 0.9117647 | -1.938411 | 616.0191 | 0.0005395805 | 1.684783 | 2 | 1144 | 0.03630714 | 0.7090454
Na+ | 80.23 | 60.12 | -0.217 | 22.9898 | -56.23 | 0.6741581 | -1.938411 | 393.3325 | 7.37554e-05 | 0.5411765 | -0.9692054 | 154.5091 | 1.960673e-05 | 0.5935484 | 0.5 | -1144 | 27.54279 | 0.4891383
Ca2+ | 92.32 | 60.12 | -0.217 | 40.078 | -18.74 | 0.6741581 | -1.938411 | 393.3325 | 7.37554e-05 | 0.9117647 | -1.938411 | 616.0191 | 0.0005400241 | 1.684783 | 2 | 1144 | 0.03630714 | 0.5108617
Na+ | 87.56 | 60.12 | -0.228 | 22.9898 | -56.23 | 0.6741581 | -1.938411 | 393.3325 | 7.3816e-05 | 0.5411765 | -0.9692054 | 154.5091 | 1.962284e-05 | 0.5935484 | 0.5 | -1144 | 27.54279 | 0.6907964
Ca2+ | 95 | 60.12 | -0.228 | 40.078 | -18.74 | 0.6741581 | -1.938411 | 393.3325 | 7.3816e-05 | 0.9117647 | -1.938411 | 616.0191 | 0.0005404678 | 1.684783 | 2 | 1144 | 0.03630714 | 0.3092036
Na+ | 91.63 | 60.12 | -0.239 | 22.9898 | -56.23 | 0.6741581 | -1.938411 | 393.3325 | 7.387659e-05 | 0.5411765 | -0.9692054 | 154.5091 | 1.963895e-05 | 0.5935484 | 0.5 | -1144 | 27.54279 | 0.8960212
Ca2+ | 94.88 | 60.12 | -0.239 | 40.078 | -18.74 | 0.6741581 | -1.938411 | 393.3325 | 7.387659e-05 | 0.9117647 | -1.938411 | 616.0191 | 0.0005409115 | 1.684783 | 2 | 1144 | 0.03630714 | 0.1039788
Ca2+ | 99.99 | 60.12 | -0.267 | 40.078 | -18.74 | 0.3553444 | -0.9692054 | 138.7758 | 4.881138e-06 | 0.9117647 | -1.938411 | 616.0191 | 0.0005393605 | 1.684783 | 2 | 1144 | 0.03630714 | 0.8259028
Na+ | 0.19 | 60.12 | -0.267 | 22.9898 | -56.23 | 0.3553444 | -0.9692054 | 138.7758 | 4.881138e-06 | 0.5411765 | -0.9692054 | 154.5091 | 1.958264e-05 | 0.5935484 | 0.5 | -1144 | 27.54279 | 0.1740972
Ca2+ | 99.99 | 60.12 | -0.25 | 40.078 | -18.74 | 0.3553444 | -0.9692054 | 138.7758 | 4.877672e-06 | 0.9117647 | -1.938411 | 616.0191 | 0.0005389775 | 1.684783 | 2 | 1144 | 0.03630714 | 0.5515508
Na+ | 79.08 | 60.12 | -0.25 | 22.9898 | -56.23 | 0.3553444 | -0.9692054 | 138.7758 | 4.877672e-06 | 0.5411765 | -0.9692054 | 154.5091 | 1.956873e-05 | 0.5935484 | 0.5 | -1144 | 27.54279 | 0.4484492
Ca2+ | 99.27 | 60.12 | -0.231 | 40.078 | -18.74 | 0.3553444 | -0.9692054 | 138.7758 | 4.874206e-06 | 0.9117647 | -1.938411 | 616.0191 | 0.0005385945 | 1.684783 | 2 | 1144 | 0.03630714 | 0.3451655
Na+ | 87.52 | 60.12 | -0.231 | 22.9898 | -56.23 | 0.3553444 | -0.9692054 | 138.7758 | 4.874206e-06 | 0.5411765 | -0.9692054 | 154.5091 | 1.955483e-05 | 0.5935484 | 0.5 | -1144 | 27.54279 | 0.6548345
Ca2+ | 98.9 | 60.12 | -0.211 | 40.078 | -18.74 | 0.3553444 | -0.9692054 | 138.7758 | 4.87074e-06 | 0.9117647 | -1.938411 | 616.0191 | 0.0005382116 | 1.684783 | 2 | 1144 | 0.03630714 | 0.1842735
Na+ | 90.09 | 60.12 | -0.211 | 22.9898 | -56.23 | 0.3553444 | -0.9692054 | 138.7758 | 4.87074e-06 | 0.5411765 | -0.9692054 | 154.5091 | 1.954092e-05 | 0.5935484 | 0.5 | -1144 | 27.54279 | 0.8157265
Ca2+ | 99.99 | 60.12 | -0.189 | 40.078 | -18.74 | 0.3553444 | -0.9692054 | 138.7758 | 4.867274e-06 | 0.9117647 | -1.938411 | 616.0191 | 0.0005378286 | 1.684783 | 2 | 1144 | 0.03630714 | 0.05532664
Na+ | 93.39 | 60.12 | -0.189 | 22.9898 | -56.23 | 0.3553444 | -0.9692054 | 138.7758 | 4.867274e-06 | 0.5411765 | -0.9692054 | 154.5091 | 1.952702e-05 | 0.5935484 | 0.5 | -1144 | 27.54279 | 0.9446734
Na+ | 0.19 | 60.12 | -0.189 | 22.9898 | -56.23 | 0.3553444 | -0.9692054 | 138.7758 | 4.881138e-06 | 0.5411765 | -0.9692054 | 154.5091 | 1.958264e-05 | 0.5935484 | 0.5 | -1144 | 27.54279 | 0.1740967
Ca2+ | 99.99 | 60.12 | -0.189 | 40.078 | -18.74 | 0.3553444 | -0.9692054 | 138.7758 | 4.881138e-06 | 0.9117647 | -1.938411 | 616.0191 | 0.0005393605 | 1.684783 | 2 | 1144 | 0.03630714 | 0.8259033
Na+ | 79.08 | 60.12 | -0.204 | 22.9898 | -56.23 | 0.3553444 | -0.9692054 | 138.7758 | 4.877672e-06 | 0.5411765 | -0.9692054 | 154.5091 | 1.956873e-05 | 0.5935484 | 0.5 | -1144 | 27.54279 | 0.4484492
Ca2+ | 99.99 | 60.12 | -0.204 | 40.078 | -18.74 | 0.3553444 | -0.9692054 | 138.7758 | 4.877672e-06 | 0.9117647 | -1.938411 | 616.0191 | 0.0005389775 | 1.684783 | 2 | 1144 | 0.03630714 | 0.5515508
Na+ | 87.52 | 60.12 | -0.218 | 22.9898 | -56.23 | 0.3553444 | -0.9692054 | 138.7758 | 4.874206e-06 | 0.5411765 | -0.9692054 | 154.5091 | 1.955483e-05 | 0.5935484 | 0.5 | -1144 | 27.54279 | 0.6548349
Ca2+ | 99.27 | 60.12 | -0.218 | 40.078 | -18.74 | 0.3553444 | -0.9692054 | 138.7758 | 4.874206e-06 | 0.9117647 | -1.938411 | 616.0191 | 0.0005385945 | 1.684783 | 2 | 1144 | 0.03630714 | 0.3451651
Na+ | 90.09 | 60.12 | -0.231 | 22.9898 | -56.23 | 0.3553444 | -0.9692054 | 138.7758 | 4.87074e-06 | 0.5411765 | -0.9692054 | 154.5091 | 1.954092e-05 | 0.5935484 | 0.5 | -1144 | 27.54279 | 0.8157262
Ca2+ | 98.9 | 60.12 | -0.231 | 40.078 | -18.74 | 0.3553444 | -0.9692054 | 138.7758 | 4.87074e-06 | 0.9117647 | -1.938411 | 616.0191 | 0.0005382116 | 1.684783 | 2 | 1144 | 0.03630714 | 0.1842738
Na+ | 93.39 | 60.12 | -0.243 | 22.9898 | -56.23 | 0.3553444 | -0.9692054 | 138.7758 | 4.867274e-06 | 0.5411765 | -0.9692054 | 154.5091 | 1.952702e-05 | 0.5935484 | 0.5 | -1144 | 27.54279 | 0.9446734
Ca2+ | 99.99 | 60.12 | -0.243 | 40.078 | -18.74 | 0.3553444 | -0.9692054 | 138.7758 | 4.867274e-06 | 0.9117647 | -1.938411 | 616.0191 | 0.0005378286 | 1.684783 | 2 | 1144 | 0.03630714 | 0.05532664

## Sheet14_Mix_Resi_ML
Comp_Ratio_Steric | Comp_Ratio_Valence | Comp_Diff_Hydration | Comp_Ratio_D | Comp_Conc_Fraction | Residual_Rejection
0.6901891 | 0.5 | -1348 | 11.59526 | 0.09090909 | 1.065032
1.448878 | 2 | 1348 | 0.0862421 | 0.9090909 | 46.14313
0.6901891 | 0.5 | -1348 | 11.59526 | 0.09090909 | 1.505032
1.448878 | 2 | 1348 | 0.0862421 | 0.9090909 | 43.50313
0.6901891 | 0.5 | -1348 | 11.59526 | 0.1666667 | -12.90397
1.448878 | 2 | 1348 | 0.0862421 | 0.8333333 | 37.31873
0.6901891 | 0.5 | -1348 | 11.59526 | 0.09090909 | -4.544968
1.448878 | 2 | 1348 | 0.0862421 | 0.9090909 | 36.88313
0.6901891 | 0.5 | -1348 | 11.59526 | 0.09090909 | -8.924968
1.448878 | 2 | 1348 | 0.0862421 | 0.9090909 | 35.42313
0.6901891 | 0.5 | -1348 | 11.59526 | 0.09090909 | 9.535032
1.448878 | 2 | 1348 | 0.0862421 | 0.9090909 | 39.08313
0.6901891 | 0.5 | -1348 | 11.59526 | 0.09090909 | -5.324968
1.448878 | 2 | 1348 | 0.0862421 | 0.9090909 | 34.68313
0.6901891 | 0.5 | -1348 | 11.59526 | 0.0625 | -2.544968
1.448878 | 2 | 1348 | 0.0862421 | 0.9375 | 34.31313
0.6901891 | 0.5 | -1348 | 11.59526 | 0.09090909 | -4.994968
1.448878 | 2 | 1348 | 0.0862421 | 0.9090909 | 33.24313
0.6901891 | 0.5 | -1348 | 11.59526 | 0.09090909 | -4.694968
1.448878 | 2 | 1348 | 0.0862421 | 0.9090909 | 32.79313
0.6901891 | 0.5 | -1348 | 11.59526 | 0.09090909 | -5.104968
1.448878 | 2 | 1348 | 0.0862421 | 0.9090909 | 32.49313
0.6901891 | 0.5 | -1348 | 11.59526 | 0.09090909 | -4.904968
1.448878 | 2 | 1348 | 0.0862421 | 0.9090909 | 31.38313
0.6901891 | 0.5 | -1348 | 11.59526 | 0.09090909 | 0.2350322
1.448878 | 2 | 1348 | 0.0862421 | 0.9090909 | 32.50313
0.6901891 | 0.5 | -1348 | 11.59526 | 0.09090909 | -8.754968
1.448878 | 2 | 1348 | 0.0862421 | 0.9090909 | 29.78313
0.6901891 | 0.5 | -1348 | 11.59526 | 0.09090909 | 8.895032
1.448878 | 2 | 1348 | 0.0862421 | 0.9090909 | 34.75313
0.6901891 | 0.5 | -1348 | 11.59526 | 0.04761905 | -0.5649678
1.448878 | 2 | 1348 | 0.0862421 | 0.952381 | 28.66313
1.684783 | 2 | 1144 | 0.03630714 | 0.903843 | 3.377296
0.5935484 | 0.5 | -1144 | 27.54279 | 0.09615696 | -9.153894
1.684783 | 2 | 1144 | 0.03630714 | 0.7090454 | -2.322704
0.5935484 | 0.5 | -1144 | 27.54279 | 0.2909546 | -8.803894
1.684783 | 2 | 1144 | 0.03630714 | 0.5108617 | -6.150838
0.5935484 | 0.5 | -1144 | 27.54279 | 0.4891383 | -8.91785
1.684783 | 2 | 1144 | 0.03630714 | 0.3092036 | -7.164644
0.5935484 | 0.5 | -1144 | 27.54279 | 0.6907964 | -7.544803
1.684783 | 2 | 1144 | 0.03630714 | 0.1039795 | -7.235161
0.5935484 | 0.5 | -1144 | 27.54279 | 0.8960205 | -2.536778
0.5935484 | 0.5 | -1144 | 27.54279 | 0.09615628 | -9.046778
1.684783 | 2 | 1144 | 0.03630714 | 0.9038437 | 3.464839
0.5935484 | 0.5 | -1144 | 27.54279 | 0.2909546 | -8.696778
1.684783 | 2 | 1144 | 0.03630714 | 0.7090454 | -2.235161
0.5935484 | 0.5 | -1144 | 27.54279 | 0.4891383 | -8.816778
1.684783 | 2 | 1144 | 0.03630714 | 0.5108617 | -6.065161
0.5935484 | 0.5 | -1144 | 27.54279 | 0.6907964 | -7.536778
1.684783 | 2 | 1144 | 0.03630714 | 0.3092036 | -7.125161
0.5935484 | 0.5 | -1144 | 27.54279 | 0.8960212 | -2.536778
1.684783 | 2 | 1144 | 0.03630714 | 0.1039788 | -7.235161
1.684783 | 2 | 1144 | 0.03630714 | 0.8259028 | 11.55746
0.5935484 | 0.5 | -1144 | 27.54279 | 0.1740972 | -12.82438
1.684783 | 2 | 1144 | 0.03630714 | 0.5515508 | 11.90456
0.5935484 | 0.5 | -1144 | 27.54279 | 0.4484492 | -4.028278
1.684783 | 2 | 1144 | 0.03630714 | 0.3451655 | 12.19133
0.5935484 | 0.5 | -1144 | 27.54279 | 0.6548345 | 3.007455
1.684783 | 2 | 1144 | 0.03630714 | 0.1842735 | 9.611726
0.5935484 | 0.5 | -1144 | 27.54279 | 0.8157265 | 0.3586216
1.684783 | 2 | 1144 | 0.03630714 | 0.05532664 | 10.23814
0.5935484 | 0.5 | -1144 | 27.54279 | 0.9446734 | 5.953355
0.5935484 | 0.5 | -1144 | 27.54279 | 0.1740967 | -15.89036
1.684783 | 2 | 1144 | 0.03630714 | 0.8259033 | 7.276981
0.5935484 | 0.5 | -1144 | 27.54279 | 0.4484492 | -6.628498
1.684783 | 2 | 1144 | 0.03630714 | 0.5515508 | 8.211827
0.5935484 | 0.5 | -1144 | 27.54279 | 0.6548349 | 2.178678
1.684783 | 2 | 1144 | 0.03630714 | 0.3451651 | 11.43208
0.5935484 | 0.5 | -1144 | 27.54279 | 0.8157262 | -0.1724384
1.684783 | 2 | 1144 | 0.03630714 | 0.1842738 | 9.075317
0.5935484 | 0.5 | -1144 | 27.54279 | 0.9446734 | 5.956022
1.684783 | 2 | 1144 | 0.03630714 | 0.05532664 | 10.22123
0.6901891 | 0.5 | -1348 | 999 | 0.1666667 | -26.37164
1.448878 | 2 | 1348 | 0 | 0.8333333 | 9.700742
0.6901891 | 0.5 | -1348 | 999 | 0.09090909 | -12.31014
1.448878 | 2 | 1348 | 0 | 0.9090909 | 9.330654
0.6901891 | 0.5 | -1348 | 999 | 0.09090909 | -14.87014
1.448878 | 2 | 1348 | 0 | 0.9090909 | 9.170654
0.6901891 | 0.5 | -1348 | 999 | 0.09090909 | -20.17014
1.448878 | 2 | 1348 | 0 | 0.9090909 | 9.010654
0.6901891 | 0.5 | -1348 | 999 | 0.09090909 | -25.07014
1.448878 | 2 | 1348 | 0 | 0.9090909 | 8.750654
0.6901891 | 0.5 | -1348 | 999 | 0.09090909 | -19.37014
1.448878 | 2 | 1348 | 0 | 0.9090909 | 8.850654
0.6901891 | 0.5 | -1348 | 999 | 0.09090909 | -14.06014
1.448878 | 2 | 1348 | 0 | 0.9090909 | 8.900654
0.6901891 | 0.5 | -1348 | 999 | 0.09090909 | -24.35014
1.448878 | 2 | 1348 | 0 | 0.9090909 | 8.560654
0.6901891 | 0.5 | -1348 | 999 | 0.09090909 | -34.32014
1.448878 | 2 | 1348 | 0 | 0.9090909 | 8.010654
0.6901891 | 0.5 | -1348 | 999 | 0.9090909 | -24.93951
1.448878 | 2 | 1348 | 0 | 0.09090909 | 12.33388
0.6901891 | 0.5 | -1348 | 999 | 0.09090909 | -24.63014
1.448878 | 2 | 1348 | 0 | 0.9090909 | 8.010654
0.6901891 | 0.5 | -1348 | 999 | 0.0625 | -10.92748
1.448878 | 2 | 1348 | 0 | 0.9375 | 8.191204
0.6901891 | 0.5 | -1348 | 999 | 0.9090909 | -4.674051
1.448878 | 2 | 1348 | 0 | 0.09090909 | 30.89136
0.6901891 | 0.5 | -1348 | 999 | 0.9090909 | -10.07996
1.448878 | 2 | 1348 | 0 | 0.09090909 | 7.704797
0.6901891 | 0.5 | -1348 | 999 | 0.09090909 | -12.19014
1.448878 | 2 | 1348 | 0 | 0.9090909 | 5.700654
0.6901891 | 0.5 | -1348 | 999 | 0.04761905 | -2.963037
1.448878 | 2 | 1348 | 0 | 0.952381 | 3.342135
1.684783 | 2 | 1144 | 0.03630714 | 0.903843 | -4.362349
0.5935484 | 0.5 | -1144 | 27.54279 | 0.09615696 | -29.31039
1.684783 | 2 | 1144 | 0.03630714 | 0.7090454 | -0.292349
0.5935484 | 0.5 | -1144 | 27.54279 | 0.2909546 | -13.61039
1.684783 | 2 | 1144 | 0.03630714 | 0.5108617 | -1.819849
0.5935484 | 0.5 | -1144 | 27.54279 | 0.4891383 | -14.66789
1.684783 | 2 | 1144 | 0.03630714 | 0.3092036 | 0.860151
0.5935484 | 0.5 | -1144 | 27.54279 | 0.6907964 | -7.33789
1.684783 | 2 | 1144 | 0.03630714 | 0.1039795 | 0.740151
0.5935484 | 0.5 | -1144 | 27.54279 | 0.8960205 | -3.26789
0.5935484 | 0.5 | -1144 | 27.54279 | 0.09615628 | -29.31039
1.684783 | 2 | 1144 | 0.03630714 | 0.9038437 | -4.362349
0.5935484 | 0.5 | -1144 | 27.54279 | 0.2909546 | -13.61039
1.684783 | 2 | 1144 | 0.03630714 | 0.7090454 | -0.292349
0.5935484 | 0.5 | -1144 | 27.54279 | 0.4891383 | -14.66789
1.684783 | 2 | 1144 | 0.03630714 | 0.5108617 | -1.819849
0.5935484 | 0.5 | -1144 | 27.54279 | 0.6907964 | -7.33789
1.684783 | 2 | 1144 | 0.03630714 | 0.3092036 | 0.860151
0.5935484 | 0.5 | -1144 | 27.54279 | 0.8960212 | -3.26789
1.684783 | 2 | 1144 | 0.03630714 | 0.1039788 | 0.740151
1.684783 | 2 | 1144 | 0.03630714 | 0.8259028 | 6.044092
0.5935484 | 0.5 | -1144 | 27.54279 | 0.1740972 | -89.01749
1.684783 | 2 | 1144 | 0.03630714 | 0.5515508 | 6.044092
0.5935484 | 0.5 | -1144 | 27.54279 | 0.4484492 | -10.12749
1.684783 | 2 | 1144 | 0.03630714 | 0.3451655 | 5.324092
0.5935484 | 0.5 | -1144 | 27.54279 | 0.6548345 | -1.68749
1.684783 | 2 | 1144 | 0.03630714 | 0.1842735 | 4.954092
0.5935484 | 0.5 | -1144 | 27.54279 | 0.8157265 | 0.8825096
1.684783 | 2 | 1144 | 0.03630714 | 0.05532664 | 6.17022
0.5935484 | 0.5 | -1144 | 27.54279 | 0.9446734 | 4.267843
0.5935484 | 0.5 | -1144 | 27.54279 | 0.1740967 | -88.93216
1.684783 | 2 | 1144 | 0.03630714 | 0.8259033 | 6.17022
0.5935484 | 0.5 | -1144 | 27.54279 | 0.4484492 | -10.12749
1.684783 | 2 | 1144 | 0.03630714 | 0.5515508 | 6.120554
0.5935484 | 0.5 | -1144 | 27.54279 | 0.6548349 | -1.68749
1.684783 | 2 | 1144 | 0.03630714 | 0.3451651 | 5.324092
0.5935484 | 0.5 | -1144 | 27.54279 | 0.8157262 | 0.8825096
1.684783 | 2 | 1144 | 0.03630714 | 0.1842738 | 4.954092
0.5935484 | 0.5 | -1144 | 27.54279 | 0.9446734 | 4.18251
1.684783 | 2 | 1144 | 0.03630714 | 0.05532664 | 6.044092